## Sheet1
Crosshead_mm | Load_kN | Time_s | Strain_mm
0.007266149 | 0.2031927 | 0.201 | 0.0007779973
0.01220951 | 0.3163385 | 0.301 | 0.001300025
0.01715288 | 0.4052657 | 0.401 | 0.001612082
0.02209624 | 0.4769926 | 0.501 | 0.001982827
0.02709916 | 0.5371589 | 0.601 | 0.002338282
0.03210209 | 0.5968443 | 0.701 | 0.002541585
0.03704545 | 0.6558009 | 0.801 | 0.002926031
0.04204837 | 0.7143528 | 0.901 | 0.00329043
0.04699174 | 0.7674752 | 1.001 | 0.003315113
0.05205422 | 0.7790435 | 1.101 | 0.003549237
0.05699758 | 0.8463762 | 1.201 | 0.003808946
0.06194095 | 0.9020989 | 1.301 | 0.004092979
0.06700343 | 0.9534256 | 1.401 | 0.004148163
0.07194679 | 1.001561 | 1.501 | 0.004258037
0.07694971 | 1.048776 | 1.601 | 0.004718075
0.08195263 | 1.100157 | 1.701 | 0.00496447
0.08683644 | 1.148565 | 1.801 | 0.005501935
0.09183936 | 1.198055 | 1.901 | 0.005514249
0.09684228 | 1.245839 | 2.001 | 0.005603847
0.1017857 | 1.294463 | 2.101 | 0.00573211
0.1068481 | 1.343296 | 2.201 | 0.006128834
0.1117915 | 1.388626 | 2.301 | 0.006298743
0.1167944 | 1.438161 | 2.401 | 0.006575509
0.1217973 | 1.482849 | 2.501 | 0.006891268
0.1267407 | 1.530998 | 2.601 | 0.006893579
0.1317436 | 1.578901 | 2.701 | 0.007315527
0.1367465 | 1.623161 | 2.801 | 0.007423975
0.1417495 | 1.668887 | 2.901 | 0.007524698
0.1467524 | 1.717112 | 3.001 | 0.007865239
0.1516958 | 1.760637 | 3.101 | 0.00813309
0.1566987 | 1.80631 | 3.201 | 0.008229237
0.1617016 | 1.849988 | 3.301 | 0.008258352
0.166645 | 1.891895 | 3.401 | 0.008822087
0.1716479 | 1.934164 | 3.501 | 0.008804454
0.1765912 | 1.973391 | 3.601 | 0.009194248
0.1816537 | 2.015165 | 3.701 | 0.009550859
0.1866567 | 2.057166 | 3.801 | 0.00951009
0.1916 | 2.097917 | 3.901 | 0.009655504
0.1966029 | 2.140005 | 4.001 | 0.01008305
0.2015463 | 2.181732 | 4.101 | 0.009887812
0.2065492 | 2.221898 | 4.201 | 0.01026559
0.2115522 | 2.265547 | 4.301 | 0.01042318
0.2164955 | 2.305899 | 4.401 | 0.01076269
0.2214984 | 2.349751 | 4.501 | 0.01118196
0.2265609 | 2.391411 | 4.601 | 0.0112607
0.2315043 | 2.431677 | 4.701 | 0.01103369
0.2365072 | 2.475166 | 4.801 | 0.01157704
0.2414506 | 2.516539 | 4.901 | 0.01170754
0.2465131 | 2.560688 | 5.001 | 0.01173314
0.2514564 | 2.602074 | 5.101 | 0.01190465
0.2563998 | 2.643497 | 5.201 | 0.01229615
0.2614623 | 2.687893 | 5.301 | 0.01243338
0.2664056 | 2.72843 | 5.401 | 0.01280911
0.2714086 | 2.770198 | 5.501 | 0.01302844
0.276471 | 2.814308 | 5.601 | 0.01300216
0.2813548 | 2.855247 | 5.701 | 0.01334461
0.2863578 | 2.89882 | 5.801 | 0.01340014
0.2913607 | 2.940557 | 5.901 | 0.0134399
0.2963041 | 2.980848 | 6.001 | 0.01384078
0.301307 | 3.025933 | 6.101 | 0.01407744
0.3063099 | 3.069315 | 6.201 | 0.01416792
0.3113128 | 3.110401 | 6.301 | 0.01454219
0.3163157 | 3.15346 | 6.401 | 0.01500509
0.3212591 | 3.196361 | 6.501 | 0.01514186
0.3263216 | 3.24008 | 6.601 | 0.01490347
0.3312649 | 3.281049 | 6.701 | 0.01527375
0.3362679 | 3.322948 | 6.801 | 0.01521677
0.3412708 | 3.367123 | 6.901 | 0.01555778
0.3462141 | 3.409231 | 7.001 | 0.01616617
0.3512171 | 3.455628 | 7.101 | 0.01626346
0.35622 | 3.495983 | 7.201 | 0.01624101
0.3612229 | 3.540466 | 7.301 | 0.01669559
0.3662258 | 3.58492 | 7.401 | 0.01672769
0.3711692 | 3.627493 | 7.501 | 0.01727799
0.3761721 | 3.671191 | 7.601 | 0.01726945
0.3811751 | 3.71347 | 7.701 | 0.01756061
0.386178 | 3.755543 | 7.801 | 0.01780229
0.3911809 | 3.802341 | 7.901 | 0.01801776
0.3961242 | 3.842925 | 8.001 | 0.01836561
0.4011272 | 3.886669 | 8.101 | 0.01839296
0.4061301 | 3.93041 | 8.201 | 0.01852455
0.4110735 | 3.972976 | 8.301 | 0.0190751
0.4160764 | 4.018667 | 8.401 | 0.01918768
0.4210793 | 4.062209 | 8.501 | 0.01907546
0.4260822 | 4.106163 | 8.601 | 0.01929873
0.4310852 | 4.150246 | 8.701 | 0.01961117
0.4360285 | 4.19337 | 8.801 | 0.01999189
0.441091 | 4.239759 | 8.901 | 0.0201262
0.4460344 | 4.282697 | 9.001 | 0.02025061
0.4509777 | 4.324669 | 9.101 | 0.02031569
0.4559807 | 4.370606 | 9.201 | 0.02039214
0.460924 | 4.413256 | 9.301 | 0.02087978
0.4659865 | 4.458625 | 9.401 | 0.02101401
0.4709894 | 4.502021 | 9.501 | 0.02115124
0.4759328 | 4.545806 | 9.601 | 0.02160691
0.4809357 | 4.590779 | 9.701 | 0.02185265
0.4859386 | 4.634015 | 9.801 | 0.02203417
0.4909416 | 4.678582 | 9.901 | 0.02235612
0.4958849 | 4.72205 | 10.001 | 0.02248743
0.5008283 | 4.765736 | 10.101 | 0.0225526
0.5058908 | 4.813235 | 10.201 | 0.02263813
0.5108341 | 4.855477 | 10.301 | 0.02347755
0.515837 | 4.899224 | 10.401 | 0.02344594
0.5208995 | 4.9473125 | 10.501 | 0.02339512
0.5257833 | 4.991234 | 10.601 | 0.02358829
0.5307863 | 5.036178 | 10.701 | 0.02381987
0.5357892 | 5.082217 | 10.801 | 0.02398565
0.5407921 | 5.126692 | 10.901 | 0.02402931
0.545795 | 5.171718 | 11.001 | 0.02462459
0.5507384 | 5.216629 | 11.101 | 0.02443203
0.5557413 | 5.261757 | 11.201 | 0.0248591
0.5607442 | 5.307311 | 11.301 | 0.02500335
0.5656876 | 5.352287 | 11.401 | 0.02512295
0.57075 | 5.398068 | 11.501 | 0.02514164
0.5756934 | 5.442466 | 11.601 | 0.02573614
0.5806963 | 5.485104 | 11.701 | 0.0258483
0.5856993 | 5.532287 | 11.801 | 0.02618285
0.5906426 | 5.576583 | 11.901 | 0.02625156
0.5956456 | 5.621633 | 12.001 | 0.02668265
0.6006485 | 5.666354 | 12.101 | 0.02675384
0.6055918 | 5.710095 | 12.201 | 0.0271502
0.6105948 | 5.756049 | 12.301 | 0.02751909
0.6155381 | 5.802858 | 12.401 | 0.02768453
0.620541 | 5.847277 | 12.501 | 0.02766788
0.6256035 | 5.892907 | 12.601 | 0.02808014
0.6305469 | 5.936504 | 12.701 | 0.02815106
0.6355498 | 5.982542 | 12.801 | 0.02836769
0.6404932 | 6.026896 | 12.901 | 0.02874695
0.6454961 | 6.070942 | 13.001 | 0.02871234
0.6504991 | 6.117524 | 13.101 | 0.02881792
0.6554424 | 6.16102 | 13.201 | 0.02907785
0.6604453 | 6.206644 | 13.301 | 0.02940707
0.6654483 | 6.251994 | 13.401 | 0.02960124
0.6704511 | 6.296447 | 13.501 | 0.02972506
0.6754541 | 6.341046 | 13.601 | 0.03006234
0.6803974 | 6.386116 | 13.701 | 0.03028663
0.6854004 | 6.434222 | 13.801 | 0.03056275
0.6904033 | 6.478243 | 13.901 | 0.03091288
0.6953467 | 6.520269 | 14.001 | 0.03079877
0.7003496 | 6.566103 | 14.101 | 0.03117578
0.7052929 | 6.612185 | 14.201 | 0.03146495
0.7102959 | 6.658924 | 14.301 | 0.03146821
0.7153584 | 6.704016 | 14.401 | 0.03199376
0.7203018 | 6.749529 | 14.501 | 0.03213214
0.7253046 | 6.795139 | 14.601 | 0.03224277
0.7303076 | 6.839975 | 14.701 | 0.0324505
0.7352509 | 6.885357 | 14.801 | 0.03262972
0.7402539 | 6.93146 | 14.901 | 0.03278266
0.7451972 | 6.975877 | 15.001 | 0.03304927
0.7502001 | 7.022607 | 15.101 | 0.03334212
0.7552031 | 7.067537 | 15.201 | 0.03365289
0.760206 | 7.112529 | 15.301 | 0.03373277
0.7652089 | 7.159943 | 15.401 | 0.03358772
0.7701523 | 7.204228 | 15.501 | 0.03372283
0.7751552 | 7.249819 | 15.601 | 0.03430877
0.7802176 | 7.297073 | 15.701 | 0.0345139
0.7851015 | 7.340901 | 15.801 | 0.03485753
0.7901044 | 7.388082 | 15.901 | 0.03510105
0.7951073 | 7.431325 | 16.001 | 0.03501815
0.8001102 | 7.478478 | 16.101 | 0.03537103
0.8051132 | 7.525944 | 16.201 | 0.03577831
0.8100565 | 7.571018 | 16.301 | 0.03561568
0.8150595 | 7.618292 | 16.401 | 0.03601087
0.8200624 | 7.664676 | 16.501 | 0.03613178
0.8250058 | 7.709873 | 16.601 | 0.03636466
0.8300683 | 7.759821 | 16.701 | 0.03665738
0.8350116 | 7.804161 | 16.801 | 0.03691344
0.839955 | 7.850997 | 16.901 | 0.03713302
0.8450174 | 7.89794 | 17.001 | 0.03739902
0.8499608 | 7.943473 | 17.101 | 0.03776557
0.8549637 | 7.991202 | 17.201 | 0.03792439
0.8599071 | 8.037207 | 17.301 | 0.03791315
0.8649696 | 8.084032 | 17.401 | 0.0383609
0.8699725 | 8.130046 | 17.501 | 0.03854881
0.8749159 | 8.177812 | 17.601 | 0.03836536
0.8799187 | 8.225693 | 17.701 | 0.0386777
0.8849217 | 8.271706 | 17.801 | 0.03919128
0.889865 | 8.316043 | 17.901 | 0.03927455
0.8948679 | 8.364161 | 18.001 | 0.03948783
0.8998113 | 8.409566 | 18.101 | 0.03976528
0.9048142 | 8.457884 | 18.201 | 0.04011727
0.9098172 | 8.505511 | 18.301 | 0.04011634
0.9148201 | 8.551112 | 18.401 | 0.04041976
0.9198231 | 8.60071 | 18.501 | 0.04061353
0.9247664 | 8.645702 | 18.601 | 0.04080007
0.9297694 | 8.692502 | 18.701 | 0.04116471
0.9348318 | 8.739939 | 18.801 | 0.04130497
0.9397156 | 8.783448 | 18.901 | 0.04159424
0.9447185 | 8.83238 | 19.001 | 0.04166576
0.9496619 | 8.878485 | 19.101 | 0.04191975
0.9546648 | 8.925142 | 19.201 | 0.04220831
0.9597273 | 8.97504 | 19.301 | 0.04232411
0.9646707 | 9.020673 | 19.401 | 0.04269904
0.9696736 | 9.069324 | 19.501 | 0.04270722
0.9746765 | 9.115979 | 19.601 | 0.04302596
0.9796794 | 9.161525 | 19.701 | 0.04335331
0.9846227 | 9.209919 | 19.801 | 0.04368839
0.9895661 | 9.255061 | 19.901 | 0.04337038
0.994569 | 9.305179 | 20.001 | 0.04421898
0.9996316 | 9.352685 | 20.101 | 0.04406301
1.004515 | 9.397287 | 20.201 | 0.04457344
1.009578 | 9.44784 | 20.301 | 0.04475798
1.014521 | 9.493604 | 20.401 | 0.04490194
1.019524 | 9.542103 | 20.501 | 0.04512443
1.024527 | 9.589809 | 20.601 | 0.04546904
1.02947 | 9.636848 | 20.701 | 0.04556057
1.034473 | 9.684892 | 20.801 | 0.04571799
1.039476 | 9.734337 | 20.901 | 0.0460914
1.044479 | 9.780602 | 21.001 | 0.0461675
1.049482 | 9.829448 | 21.101 | 0.04638304
1.054425 | 9.877857 | 21.201 | 0.04671044
1.059428 | 9.926501 | 21.301 | 0.04663184
1.064431 | 9.973393 | 21.401 | 0.04734896
1.069375 | 10.01995 | 21.501 | 0.04728404
1.074437 | 10.07029 | 21.601 | 0.0476023
1.079381 | 10.11704 | 21.701 | 0.0478826
1.084324 | 10.16334 | 21.801 | 0.04784685
1.089386 | 10.21402 | 21.901 | 0.04818067
1.09427 | 10.26128 | 22.001 | 0.04844489
1.099273 | 10.31114 | 22.101 | 0.04898001
1.104276 | 10.3591 | 22.201 | 0.04882409
1.109279 | 10.40753 | 22.301 | 0.04895692
1.114282 | 10.45593 | 22.401 | 0.04912531
1.119225 | 10.50265 | 22.501 | 0.04947284
1.124288 | 10.55196 | 22.601 | 0.04952074
1.129231 | 10.60062 | 22.701 | 0.05000897
1.134234 | 10.64648 | 22.801 | 0.05028008
1.139237 | 10.69659 | 22.901 | 0.05029564
1.14418 | 10.7443125 | 23.001 | 0.05082604
1.149124 | 10.79197 | 23.101 | 0.05085556
1.154186 | 10.84272 | 23.201 | 0.05103062
1.159189 | 10.88918 | 23.301 | 0.05155487
1.164192 | 10.93744 | 23.401 | 0.0514745
1.169135 | 10.98643 | 23.501 | 0.05173325
1.174138 | 11.03222 | 23.601 | 0.05206377
1.179141 | 11.08106 | 23.701 | 0.05229713
1.184025 | 11.12914 | 23.801 | 0.05236691
1.189028 | 11.18094 | 23.901 | 0.05289872
1.194031 | 11.22985 | 24.001 | 0.05300488
1.199034 | 11.27835 | 24.101 | 0.0529959
1.204037 | 11.32845 | 24.201 | 0.05336087
1.20898 | 11.37693 | 24.301 | 0.05350144
1.213983 | 11.42466 | 24.401 | 0.05385356
1.218986 | 11.47432 | 24.501 | 0.05405587
1.223989 | 11.52111 | 24.601 | 0.05388277
1.228932 | 11.56963 | 24.701 | 0.05430159
1.233876 | 11.6198 | 24.801 | 0.05457019
1.238878 | 11.66914 | 24.901 | 0.05490471
1.243941 | 11.71921 | 25.001 | 0.05513835
1.248884 | 11.7664 | 25.101 | 0.05528585
1.253887 | 11.81848 | 25.201 | 0.0555664
1.25889 | 11.86586 | 25.301 | 0.0558863
1.263893 | 11.91421 | 25.401 | 0.05588542
1.268896 | 11.96381 | 25.501 | 0.05617359
1.273839 | 12.01214 | 25.601 | 0.05645898
1.278783 | 12.06296 | 25.701 | 0.05690231
1.283786 | 12.11255 | 25.801 | 0.05692477
1.288789 | 12.16134 | 25.901 | 0.05721491
1.293792 | 12.21135 | 26.001 | 0.05722893
1.298735 | 12.26027 | 26.101 | 0.05761748
1.303738 | 12.31072 | 26.201 | 0.05779042
1.308741 | 12.35953 | 26.301 | 0.05786878
1.313684 | 12.40778 | 26.401 | 0.05824918
1.318687 | 12.45943 | 26.501 | 0.05837544
1.32369 | 12.50791 | 26.601 | 0.05907792
1.328633 | 12.5586 | 26.701 | 0.05893554
1.333696 | 12.60812 | 26.801 | 0.05918834
1.338639 | 12.6561 | 26.901 | 0.05950503
1.343642 | 12.70916 | 27.001 | 0.05959602
1.348585 | 12.7587 | 27.101 | 0.05980057
1.353588 | 12.80677 | 27.201 | 0.06011071
1.358651 | 12.8587 | 27.301 | 0.0605033
1.363594 | 12.90709 | 27.401 | 0.06048655
1.368597 | 12.95837 | 27.501 | 0.06066491
1.3736 | 13.00822 | 27.601 | 0.06129269
1.378543 | 13.05758 | 27.701 | 0.06134347
1.383487 | 13.10843 | 27.801 | 0.06142437
1.38849 | 13.15971 | 27.901 | 0.06158125
1.393433 | 13.20954 | 28.001 | 0.06204496
1.398496 | 13.25918 | 28.101 | 0.06205842
1.403439 | 13.30842 | 28.201 | 0.06242072
1.408442 | 13.35957 | 28.301 | 0.06267065
1.413445 | 13.40862 | 28.401 | 0.06315309
1.418448 | 13.45863 | 28.501 | 0.06295108
1.423451 | 13.50868 | 28.601 | 0.06346676
1.428334 | 13.55657 | 28.701 | 0.06359909
1.433337 | 13.60921 | 28.801 | 0.06374278
1.43834 | 13.66097 | 28.901 | 0.0638764
1.443343 | 13.70979 | 29.001 | 0.06402541
1.448406 | 13.76324 | 29.101 | 0.06468029
1.453349 | 13.81273 | 29.201 | 0.06461276
1.458292 | 13.86334 | 29.301 | 0.06516284
1.463355 | 13.91353 | 29.401 | 0.06535505
1.468298 | 13.96427 | 29.501 | 0.06526877
1.473242 | 14.01368 | 29.601 | 0.06531875
1.478185 | 14.06355 | 29.701 | 0.06582196
1.483188 | 14.11554 | 29.801 | 0.06598545
1.48825 | 14.168 | 29.901 | 0.06624751
1.493134 | 14.21681 | 30.001 | 0.06635793
1.498197 | 14.26952 | 30.101 | 0.06671198
1.50314 | 14.31978 | 30.201 | 0.06689876
1.508143 | 14.36923 | 30.301 | 0.06712885
1.513205 | 14.42135 | 30.401 | 0.06728305
1.518149 | 14.47098 | 30.501 | 0.06769089
1.523092 | 14.52147 | 30.601 | 0.06800672
1.528095 | 14.57347 | 30.701 | 0.06797793
1.533098 | 14.62457 | 30.801 | 0.06881722
1.538101 | 14.67611 | 30.901 | 0.06879461
1.543044 | 14.72699 | 31.001 | 0.06871486
1.548047 | 14.77940625 | 31.101 | 0.06916789
1.55311 | 14.82969 | 31.201 | 0.06947843
1.558053 | 14.87932 | 31.301 | 0.06967137
1.562996 | 14.93315 | 31.401 | 0.06980618
1.567999 | 14.98504 | 31.501 | 0.06982956
1.573002 | 15.03515 | 31.601 | 0.07014844
1.578005 | 15.08826 | 31.701 | 0.07067265
1.582889 | 15.139 | 31.801 | 0.07061406
1.587892 | 15.19075 | 31.901 | 0.07101605
1.592895 | 15.24113 | 32.001 | 0.07102516
1.597898 | 15.29156 | 32.101 | 0.07123291
1.60296 | 15.34255 | 32.201 | 0.07174793
1.607904 | 15.39453 | 32.301 | 0.07169102
1.612906 | 15.44643 | 32.401 | 0.07173891
1.617909 | 15.49661 | 32.501 | 0.072223
1.622853 | 15.54712 | 32.601 | 0.07235259
1.627856 | 15.59939 | 32.701 | 0.07280991
1.632799 | 15.64994 | 32.801 | 0.07281247
1.637742 | 15.70141 | 32.901 | 0.07280394
1.642805 | 15.75613 | 33.001 | 0.07341221
1.647808 | 15.80887 | 33.101 | 0.07378843
1.652751 | 15.86233 | 33.201 | 0.07385087
1.657754 | 15.91553 | 33.301 | 0.07401885
1.662757 | 15.96527 | 33.401 | 0.07421398
1.66776 | 16.01635 | 33.501 | 0.07443627
1.672644 | 16.06731 | 33.601 | 0.07499431
1.677587 | 16.12029 | 33.701 | 0.07490709
1.68265 | 16.17299 | 33.801 | 0.07536689
1.687652 | 16.22418 | 33.901 | 0.07542218
1.692655 | 16.2772 | 34.001 | 0.07578854
1.697599 | 16.32825 | 34.101 | 0.07610821
1.702602 | 16.38055 | 34.201 | 0.07619772
1.707664 | 16.43429 | 34.301 | 0.07632811
1.712608 | 16.48386 | 34.401 | 0.076738
1.717551 | 16.53701 | 34.501 | 0.07690456
1.722494 | 16.59008 | 34.601 | 0.07708344
1.727557 | 16.64237 | 34.701 | 0.0773674
1.73256 | 16.69561 | 34.801 | 0.07760285
1.737503 | 16.74529 | 34.901 | 0.07809436
1.742506 | 16.79972 | 35.001 | 0.07776713
1.747509 | 16.85442 | 35.101 | 0.07827282
1.752452 | 16.90461 | 35.201 | 0.07846228
1.757455 | 16.95923 | 35.301 | 0.07862505
1.762399 | 17.01159 | 35.401 | 0.07907122
1.767342 | 17.06392 | 35.501 | 0.07902254
1.772404 | 17.11608 | 35.601 | 0.07956877
1.777348 | 17.16745 | 35.701 | 0.07942588
1.782351 | 17.22067 | 35.801 | 0.08011911
1.787294 | 17.27275 | 35.901 | 0.08011787
1.792297 | 17.32685 | 36.001 | 0.08061766
1.797359 | 17.37924 | 36.101 | 0.08073597
1.802303 | 17.43281 | 36.201 | 0.08098697
1.807306 | 17.48578 | 36.301 | 0.08111495
1.812309 | 17.53889 | 36.401 | 0.08154914
1.817252 | 17.58825 | 36.501 | 0.08161104
1.822255 | 17.64185 | 36.601 | 0.08202868
1.827198 | 17.69507 | 36.701 | 0.08218142
1.832201 | 17.7486 | 36.801 | 0.08219531
1.837204 | 17.80216 | 36.901 | 0.08271181
1.842207 | 17.85395 | 37.001 | 0.08296719
1.847151 | 17.90851 | 37.101 | 0.08307915
1.852153 | 17.96237 | 37.201 | 0.08353862
1.857156 | 18.01540625 | 37.301 | 0.0832496
1.862159 | 18.06855 | 37.401 | 0.08401989
1.867043 | 18.12076 | 37.501 | 0.08403473
1.872046 | 18.17485 | 37.601 | 0.08413313
1.876989 | 18.22705 | 37.701 | 0.08435156
1.881992 | 18.27934 | 37.801 | 0.08469362
1.887055 | 18.33251 | 37.901 | 0.08469343
1.892058 | 18.38516 | 38.001 | 0.08516941
1.897001 | 18.43938 | 38.101 | 0.08543993
1.902004 | 18.49157 | 38.201 | 0.0856569
1.907007 | 18.54554 | 38.301 | 0.0858964
1.91195 | 18.59971 | 38.401 | 0.08591491
1.916894 | 18.65065 | 38.501 | 0.0860599
1.921896 | 18.70664 | 38.601 | 0.0864613
1.926899 | 18.76257 | 38.701 | 0.08709083
1.931902 | 18.81585 | 38.801 | 0.08699999
1.936905 | 18.87229 | 38.901 | 0.08731399
1.941849 | 18.92633 | 39.001 | 0.08765041
1.946851 | 18.97829 | 39.101 | 0.08806384
1.951914 | 19.03289 | 39.201 | 0.08793805
1.956798 | 19.0844 | 39.301 | 0.08835365
1.961741 | 19.13897 | 39.401 | 0.08862384
1.966744 | 19.19277 | 39.501 | 0.08876387
1.971747 | 19.24546 | 39.601 | 0.08891588
1.97675 | 19.30087 | 39.701 | 0.08927547
1.981634 | 19.35285 | 39.801 | 0.08951056
1.986696 | 19.40856 | 39.901 | 0.08997151
1.991699 | 19.46324 | 40.001 | 0.09005509
1.996702 | 19.51456 | 40.101 | 0.09045609
2.001705 | 19.5713 | 40.201 | 0.09034072
2.006648 | 19.62398 | 40.301 | 0.09078384
2.011651 | 19.67607 | 40.401 | 0.09081761
2.016714 | 19.73158 | 40.501 | 0.09132349
2.021657 | 19.78562 | 40.601 | 0.09135325
2.026601 | 19.8385 | 40.701 | 0.09163107
2.031544 | 19.89275 | 40.801 | 0.09193644
2.036547 | 19.94671875 | 40.901 | 0.09247949
2.041609 | 20.00152 | 41.001 | 0.09256361
2.046493 | 20.05362 | 41.101 | 0.09274884
2.051496 | 20.11025 | 41.201 | 0.09281912
2.056439 | 20.16162 | 41.301 | 0.09323774
2.061442 | 20.21354 | 41.401 | 0.09322001
2.066445 | 20.27153125 | 41.501 | 0.09333432
2.071389 | 20.3258 | 41.601 | 0.09406034
2.076332 | 20.37925 | 41.701 | 0.09402262
2.081335 | 20.43493 | 41.801 | 0.09461698
2.086397 | 20.48939 | 41.901 | 0.094801
2.0914 | 20.54514 | 42.001 | 0.09452709
2.096344 | 20.5995 | 42.101 | 0.09495921
2.101406 | 20.65392 | 42.201 | 0.09527992
2.106409 | 20.70782 | 42.301 | 0.09541901
2.111293 | 20.75924 | 42.401 | 0.09562276
2.116296 | 20.81529 | 42.501 | 0.09594431
2.121239 | 20.86969 | 42.601 | 0.09628022
2.126183 | 20.92476 | 42.701 | 0.0964596
2.131245 | 20.98222 | 42.801 | 0.09675861
2.136248 | 21.03785 | 42.901 | 0.09701661
2.141251 | 21.09298 | 43.001 | 0.09739971
2.146254 | 21.1464 | 43.101 | 0.0973869
2.151197 | 21.20184 | 43.201 | 0.09776173
2.1562 | 21.25595 | 43.301 | 0.09807095
2.161084 | 21.30774 | 43.401 | 0.0982748
2.166087 | 21.36451 | 43.501 | 0.09863562
2.171149 | 21.41878 | 43.601 | 0.09881294
2.176093 | 21.47252 | 43.701 | 0.09924952
2.181096 | 21.52981 | 43.801 | 0.0990824
2.186098 | 21.58474 | 43.901 | 0.09963367
2.191101 | 21.63873 | 44.001 | 0.09967137
2.196104 | 21.69594 | 44.101 | 0.09986513
2.201048 | 21.74988 | 44.201 | 0.1003413
2.205991 | 21.80386 | 44.301 | 0.1005024
2.210994 | 21.8584 | 44.401 | 0.1006441
2.215997 | 21.9159 | 44.501 | 0.101035
2.221 | 21.97273 | 44.601 | 0.1012242
2.225884 | 22.02523 | 44.701 | 0.1011795
2.230946 | 22.08325 | 44.801 | 0.1016588
2.235949 | 22.13873 | 44.901 | 0.1020059
2.240892 | 22.19288 | 45.001 | 0.1021605
2.245895 | 22.24857 | 45.101 | 0.1024236
2.250839 | 22.30373 | 45.201 | 0.1025959
2.255841 | 22.35704 | 45.301 | 0.1029251
2.260844 | 22.41327 | 45.401 | 0.1033149
2.265848 | 22.469 | 45.501 | 0.1035025
2.270791 | 22.52368 | 45.601 | 0.103649
2.275734 | 22.57902 | 45.701 | 0.1039152
2.280796 | 22.63573 | 45.801 | 0.1041649
2.285799 | 22.69122 | 45.901 | 0.1044199
2.290743 | 22.74639 | 46.001 | 0.1045661
2.295746 | 22.80364 | 46.101 | 0.1046711
2.300749 | 22.85879 | 46.201 | 0.1050412
2.305692 | 22.91384 | 46.301 | 0.1051876
2.310695 | 22.97076 | 46.401 | 0.105613
2.315638 | 23.02595 | 46.501 | 0.1058492
2.320582 | 23.08233 | 46.601 | 0.1062296
2.325585 | 23.13928 | 46.701 | 0.1064392
2.330588 | 23.19571 | 46.801 | 0.1067266
2.335591 | 23.25331 | 46.901 | 0.1068194
2.340594 | 23.3076 | 47.001 | 0.107312
2.345596 | 23.36405 | 47.101 | 0.1072803
2.350599 | 23.42001 | 47.201 | 0.1076485
2.355543 | 23.47307 | 47.301 | 0.1081204
2.360486 | 23.53024 | 47.401 | 0.1081614
2.365429 | 23.58335 | 47.501 | 0.1085754
2.370432 | 23.63987 | 47.601 | 0.1086636
2.375495 | 23.69737 | 47.701 | 0.1090667
2.380438 | 23.75347 | 47.801 | 0.1089798
2.385441 | 23.81093 | 47.901 | 0.1094098
2.390444 | 23.86734 | 48.001 | 0.1097147
2.395447 | 23.9233 | 48.101 | 0.1100622
2.40039 | 23.98049 | 48.201 | 0.1101351
2.405274 | 24.03407 | 48.301 | 0.1104554
2.410277 | 24.09127 | 48.401 | 0.1106957
2.415339 | 24.15141 | 48.501 | 0.1107438
2.420283 | 24.2065 | 48.601 | 0.1111748
2.425345 | 24.26459 | 48.701 | 0.1115498
2.430289 | 24.32007 | 48.801 | 0.1115695
2.435291 | 24.37759 | 48.901 | 0.1119935
2.440294 | 24.43504 | 49.001 | 0.1119473
2.445238 | 24.48915 | 49.101 | 0.1122349
2.450181 | 24.54569 | 49.201 | 0.1126696
2.455184 | 24.60024 | 49.301 | 0.1128787
2.460128 | 24.65743 | 49.401 | 0.1130702
2.46519 | 24.71425 | 49.501 | 0.1133879
2.470074 | 24.76993 | 49.601 | 0.1136525
2.475077 | 24.82855 | 49.701 | 0.1137635
2.480139 | 24.88607 | 49.801 | 0.1139468
2.485083 | 24.94232 | 49.901 | 0.1143829
2.490086 | 24.99993 | 50.001 | 0.1147408
2.495029 | 25.05778 | 50.101 | 0.114946
2.500032 | 25.11485 | 50.201 | 0.1152488
2.505035 | 25.17379 | 50.301 | 0.1153709
2.509978 | 25.22884 | 50.401 | 0.1154357
2.514921 | 25.28683 | 50.501 | 0.1160764
2.519924 | 25.34339 | 50.601 | 0.1162357
2.524987 | 25.39944 | 50.701 | 0.1164616
2.52999 | 25.4581 | 50.801 | 0.1167774
2.534874 | 25.51359 | 50.901 | 0.1170113
2.539936 | 25.57287 | 51.001 | 0.117266
2.544939 | 25.629375 | 51.101 | 0.1176001
2.549883 | 25.6856875 | 51.201 | 0.1177707
2.554885 | 25.74042 | 51.301 | 0.1178646
2.559769 | 25.79842 | 51.401 | 0.1182234
2.564772 | 25.8557 | 51.501 | 0.1185364
2.569834 | 25.91392 | 51.601 | 0.1185409
2.574838 | 25.97153 | 51.701 | 0.1190548
2.579781 | 26.03093 | 51.801 | 0.1188452
2.584784 | 26.08699 | 51.901 | 0.1194964
2.589786 | 26.14688 | 52.001 | 0.1197257
2.594789 | 26.20258 | 52.101 | 0.1198925
2.599673 | 26.25898 | 52.201 | 0.1203976
2.604676 | 26.31601 | 52.301 | 0.1206082
2.60962 | 26.37332 | 52.401 | 0.1209239
2.614623 | 26.43167 | 52.501 | 0.120701
2.619685 | 26.49071 | 52.601 | 0.1212361
2.624629 | 26.54788 | 52.701 | 0.1211914
2.629631 | 26.60542 | 52.801 | 0.1218117
2.634634 | 26.66269 | 52.901 | 0.1221277
2.639637 | 26.72066 | 53.001 | 0.1221476
2.644581 | 26.77736 | 53.101 | 0.1224642
2.649464 | 26.83373 | 53.201 | 0.12287
2.654467 | 26.89273 | 53.301 | 0.1226167
2.65947 | 26.95005 | 53.401 | 0.1230976
2.664473 | 27.0068 | 53.501 | 0.1236743
2.669476 | 27.06617 | 53.601 | 0.1238175
2.674479 | 27.12408 | 53.701 | 0.1240134
2.679482 | 27.18365 | 53.801 | 0.1242237
2.684485 | 27.24126 | 53.901 | 0.1244334
2.689428 | 27.2982 | 54.001 | 0.1248727
2.694371 | 27.35572 | 54.101 | 0.1250544
2.699315 | 27.41359 | 54.201 | 0.1254598
2.704318 | 27.47193 | 54.301 | 0.1256714
2.709321 | 27.53098 | 54.401 | 0.125827
2.714264 | 27.58813 | 54.501 | 0.1261011
2.719326 | 27.64777 | 54.601 | 0.1262432
2.724329 | 27.7054 | 54.701 | 0.1265911
2.729273 | 27.76244 | 54.801 | 0.1267001
2.734276 | 27.82188 | 54.901 | 0.1272646
2.739219 | 27.87723 | 55.001 | 0.1275545
2.744222 | 27.93707 | 55.101 | 0.1275036
2.749166 | 27.99529 | 55.201 | 0.1279502
2.754168 | 28.05284 | 55.301 | 0.1282248
2.759112 | 28.11304 | 55.401 | 0.1284106
2.764115 | 28.17194 | 55.501 | 0.1289516
2.769118 | 28.23113 | 55.601 | 0.1291934
2.774121 | 28.29118 | 55.701 | 0.1290939
2.779064 | 28.34747 | 55.801 | 0.1295922
2.784067 | 28.40942 | 55.901 | 0.1296961
2.789129 | 28.46878 | 56.001 | 0.1300653
2.794013 | 28.52539 | 56.101 | 0.1302742
2.799016 | 28.58338 | 56.201 | 0.130536
2.8039 | 28.63974 | 56.301 | 0.1307523
2.808903 | 28.69934 | 56.401 | 0.1309803
2.813965 | 28.75871 | 56.501 | 0.1315134
2.818909 | 28.81768 | 56.601 | 0.1318388
2.823971 | 28.87838 | 56.701 | 0.1318695
2.828914 | 28.93723 | 56.801 | 0.1320222
2.833917 | 28.99666 | 56.901 | 0.1324497
2.83892 | 29.0549375 | 57.001 | 0.132696
2.843864 | 29.11079 | 57.101 | 0.132908
2.848807 | 29.1722 | 57.201 | 0.1331498
2.85381 | 29.22928 | 57.301 | 0.1335946
2.858753 | 29.2880625 | 57.401 | 0.1337287
2.863816 | 29.34901 | 57.501 | 0.1341381
2.868759 | 29.40689 | 57.601 | 0.1344508
2.873762 | 29.46576 | 57.701 | 0.1345908
2.878765 | 29.52226 | 57.801 | 0.13472
2.883649 | 29.57819 | 57.901 | 0.1351542
2.888652 | 29.63964 | 58.001 | 0.1355835
2.893536 | 29.69912 | 58.101 | 0.1356781
2.898598 | 29.76124 | 58.201 | 0.1360005
2.903601 | 29.82346 | 58.301 | 0.1360034
2.908544 | 29.88002 | 58.401 | 0.1364966
2.913607 | 29.94152 | 58.501 | 0.1366659
2.91861 | 29.99954 | 58.601 | 0.1371913
2.923612 | 30.0586 | 58.701 | 0.1374781
2.928556 | 30.11695 | 58.801 | 0.1375959
2.933499 | 30.17336 | 58.901 | 0.1379924
2.938502 | 30.23399 | 59.001 | 0.1382352
2.943446 | 30.2917 | 59.101 | 0.1384303
2.948389 | 30.35121 | 59.201 | 0.1391628
2.953451 | 30.41277 | 59.301 | 0.139001
2.958335 | 30.47253 | 59.401 | 0.1393374
2.963398 | 30.53308 | 59.501 | 0.1396876
2.968401 | 30.59234 | 59.601 | 0.139928
2.973344 | 30.6508 | 59.701 | 0.1401506
2.978406 | 30.71034 | 59.801 | 0.1402825
2.98329 | 30.76527 | 59.901 | 0.1407325
2.988293 | 30.82392 | 60.001 | 0.1411464
2.993296 | 30.88414 | 60.101 | 0.1414773
2.99824 | 30.93965 | 60.201 | 0.1417789
3.003242 | 30.99983 | 60.301 | 0.1415031
3.008186 | 31.05751 | 60.401 | 0.1424986
3.013248 | 31.11948 | 60.501 | 0.1424854
3.018251 | 31.17953 | 60.601 | 0.1426527
3.023195 | 31.2354 | 60.701 | 0.1430647
3.028197 | 31.29565 | 60.801 | 0.143315
3.033201 | 31.35457 | 60.901 | 0.1435903
3.038144 | 31.41271 | 61.001 | 0.1439117
3.043087 | 31.47158 | 61.101 | 0.1444127
3.048031 | 31.52929 | 61.201 | 0.1445672
3.053033 | 31.58939 | 61.301 | 0.1449109
3.058036 | 31.64833 | 61.401 | 0.1452489
3.06298 | 31.70704 | 61.501 | 0.1454742
3.068042 | 31.76807 | 61.601 | 0.1459146
3.073045 | 31.8261 | 61.701 | 0.1464572
3.078048 | 31.88476 | 61.801 | 0.1463645
3.083051 | 31.94352 | 61.901 | 0.1468383
3.087935 | 31.99915 | 62.001 | 0.1474129
3.092938 | 32.05854 | 62.101 | 0.1477194
3.097881 | 32.1154375 | 62.201 | 0.147612
3.102884 | 32.17224 | 62.301 | 0.148385
3.107946 | 32.23363 | 62.401 | 0.1481602
3.11289 | 32.28818 | 62.501 | 0.1490749
3.117952 | 32.34928 | 62.601 | 0.1491267
3.122955 | 32.40656 | 62.701 | 0.1494757
3.127899 | 32.46328 | 62.801 | 0.1500474
3.132842 | 32.52105 | 62.901 | 0.1502302
3.137726 | 32.57588 | 63.001 | 0.1503149
3.142729 | 32.63563 | 63.101 | 0.1509977
3.147672 | 32.69323 | 63.201 | 0.1513446
3.152675 | 32.75029 | 63.301 | 0.1521267
3.157737 | 32.81071 | 63.401 | 0.1524995
3.16274 | 32.86696 | 63.501 | 0.1526869
3.167684 | 32.92495 | 63.601 | 0.153195
3.172746 | 32.98254 | 63.701 | 0.1536893
3.17763 | 33.03664 | 63.801 | 0.1539027
3.182633 | 33.09336 | 63.901 | 0.1544636
3.187576 | 33.14803125 | 64.001 | 0.15485
3.19252 | 33.20315 | 64.101 | 0.1554469
3.197582 | 33.26095 | 64.201 | 0.1558348
3.202526 | 33.31476 | 64.301 | 0.1562531
3.207588 | 33.3728 | 64.401 | 0.156967
3.212591 | 33.42865 | 64.501 | 0.1574327
3.217534 | 33.48285 | 64.601 | 0.1579184
3.222597 | 33.53852 | 64.701 | 0.1580927
3.227481 | 33.58995 | 64.801 | 0.1589285
3.232484 | 33.64541 | 64.901 | 0.1592845
3.237427 | 33.69926 | 65.001 | 0.1597996
3.24237 | 33.75174 | 65.101 | 0.1603476
3.247373 | 33.80796875 | 65.201 | 0.1614036
3.252376 | 33.86032 | 65.301 | 0.1612634
3.257379 | 33.91421875 | 65.401 | 0.1620338
3.262441 | 33.96886 | 65.501 | 0.1626761
3.267385 | 34.01989 | 65.601 | 0.1631629
3.272388 | 34.07435 | 65.701 | 0.163723
3.277391 | 34.12437 | 65.801 | 0.164398
3.282275 | 34.17353125 | 65.901 | 0.1653878
3.287337 | 34.22589 | 66.001 | 0.1657581
3.292221 | 34.27409 | 66.101 | 0.1663548
3.297283 | 34.32726 | 66.201 | 0.1667518
3.302227 | 34.377625 | 66.301 | 0.1676814
3.30723 | 34.42809 | 66.401 | 0.1680782
3.312292 | 34.48201 | 66.501 | 0.1690239
3.317295 | 34.52945 | 66.601 | 0.169927
3.322238 | 34.580625 | 66.701 | 0.170227
3.327241 | 34.63005 | 66.801 | 0.1713074
3.332125 | 34.67592 | 66.901 | 0.17209
3.337068 | 34.72705 | 67.001 | 0.1727339
3.342071 | 34.77625 | 67.101 | 0.1735203
3.347015 | 34.82629 | 67.201 | 0.1745002
3.352137 | 34.87661 | 67.301 | 0.175426
3.35708 | 34.92341 | 67.401 | 0.1758841
3.362142 | 34.9733 | 67.501 | 0.176965
3.367146 | 35.02032 | 67.601 | 0.1775362
3.372089 | 35.06706 | 67.701 | 0.1786028
3.377092 | 35.11571 | 67.801 | 0.1792735
3.381976 | 35.1588 | 67.901 | 0.1800198
3.386979 | 35.2073 | 68.001 | 0.1809192
3.391981 | 35.25409 | 68.101 | 0.1816985
3.396984 | 35.2999375 | 68.201 | 0.1825773
3.401987 | 35.35057 | 68.301 | 0.1835297
3.40699 | 35.39308 | 68.401 | 0.1846244
3.411993 | 35.44044 | 68.501 | 0.1851567
3.416996 | 35.48835 | 68.601 | 0.1863882
3.42188 | 35.53249 | 68.701 | 0.1871331
3.426883 | 35.58005 | 68.801 | 0.1880635
3.431826 | 35.62186 | 68.901 | 0.1890526
3.43677 | 35.66645 | 69.001 | 0.1901439
3.441891 | 35.71484 | 69.101 | 0.1911209
3.446775 | 35.75521 | 69.201 | 0.1918395
3.451838 | 35.80221 | 69.301 | 0.1928574
3.456841 | 35.8465 | 69.401 | 0.1940292
3.461784 | 35.88836 | 69.501 | 0.1950567
3.466847 | 35.93238 | 69.601 | 0.1959933
3.47179 | 35.97368 | 69.701 | 0.1969636
3.476793 | 36.01676 | 69.801 | 0.1981184
3.481796 | 36.05766 | 69.901 | 0.1992887
3.486739 | 36.09646 | 70.001 | 0.2004957
3.491742 | 36.13979 | 70.101 | 0.2015961
3.496745 | 36.17875 | 70.201 | 0.2027632
3.501748 | 36.21802 | 70.301 | 0.2038837
3.50681 | 36.25889 | 70.401 | 0.2049781
3.511694 | 36.29549 | 70.501 | 0.2064167
3.516697 | 36.33485 | 70.601 | 0.2075276
3.5217 | 36.37349 | 70.701 | 0.2085743
3.526644 | 36.40834375 | 70.801 | 0.2100712
3.531646 | 36.44625 | 70.901 | 0.2113671
3.53659 | 36.48098 | 71.001 | 0.2128083
3.541593 | 36.51754 | 71.101 | 0.2141893
3.546596 | 36.55232 | 71.201 | 0.2155428
3.551599 | 36.58746 | 71.301 | 0.2166191
3.556661 | 36.62363 | 71.401 | 0.2184202
3.561664 | 36.65571875 | 71.501 | 0.2198599
3.566667 | 36.68826 | 71.601 | 0.2214115
3.57167 | 36.7215 | 71.701 | 0.2227294
3.576554 | 36.7483 | 71.801 | 0.2244241
3.581556 | 36.78119 | 71.901 | 0.2256629
3.586559 | 36.81205 | 72.001 | 0.2274003
3.591503 | 36.84229 | 72.101 | 0.2290237
3.596625 | 36.87631 | 72.201 | 0.2308292
3.601568 | 36.90418 | 72.301 | 0.2324037
3.60663 | 36.93593 | 72.401 | 0.2344444
3.611574 | 36.96346875 | 72.501 | 0.2359603
3.616517 | 36.99223 | 72.601 | 0.2371653
3.62152 | 37.02159 | 72.701 | 0.238912
3.626404 | 37.04782 | 72.801 | 0.2408195
3.631407 | 37.07613 | 72.901 | 0.2424961
3.63641 | 37.10442 | 73.001 | 0.2445664
3.641413 | 37.13265 | 73.101 | 0.2463453
3.646475 | 37.15926 | 73.201 | 0.2480829
3.651478 | 37.18741 | 73.301 | 0.2498578
3.656481 | 37.21365 | 73.401 | 0.2517088
3.661603 | 37.23855 | 73.501 | 0.253614
3.666427 | 37.2628125 | 73.601 | 0.2556117
3.67149 | 37.28799 | 73.701 | 0.2572603
3.676433 | 37.31078125 | 73.801 | 0.2593287
3.681436 | 37.33601 | 73.901 | 0.2611019
3.686499 | 37.36398 | 74.001 | 0.2628525
3.691442 | 37.38512 | 74.101 | 0.2651022
3.696445 | 37.40896 | 74.201 | 0.2669046
3.701508 | 37.43276 | 74.301 | 0.2688138
3.706391 | 37.45452 | 74.401 | 0.2708897
3.711394 | 37.47940625 | 74.501 | 0.2728403
3.716338 | 37.50245 | 74.601 | 0.2749305
3.72134 | 37.52674 | 74.701 | 0.27686
3.726343 | 37.5503 | 74.801 | 0.2787337
3.731287 | 37.56994 | 74.901 | 0.2808579
3.736349 | 37.5952 | 75.001 | 0.2828723
3.741352 | 37.61521 | 75.101 | 0.2850397
3.746295 | 37.63447 | 75.201 | 0.2869994
3.751418 | 37.65823 | 75.301 | 0.2890894
3.756361 | 37.67539 | 75.401 | 0.2912943
3.761364 | 37.69809375 | 75.501 | 0.2932676
3.766367 | 37.71905 | 75.601 | 0.2955157
3.77131 | 37.73693 | 75.701 | 0.2974479
3.776313 | 37.75898 | 75.801 | 0.2995695
3.781256 | 37.77758 | 75.901 | 0.301663
3.786259 | 37.79604 | 76.001 | 0.304105
3.791262 | 37.81855 | 76.101 | 0.3061852
3.796265 | 37.83715 | 76.201 | 0.3082155
3.801328 | 37.85575 | 76.301 | 0.3106839
3.806331 | 37.87526 | 76.401 | 0.3130009
3.811214 | 37.89025 | 76.501 | 0.3156734
3.816277 | 37.911125 | 76.601 | 0.3173743
3.821161 | 37.92562 | 76.701 | 0.319864
3.826104 | 37.94345 | 76.801 | 0.3221393
3.831167 | 37.96407 | 76.901 | 0.3243622
3.83611 | 37.97837 | 77.001 | 0.3265683
3.841232 | 37.99872 | 77.101 | 0.3290876
3.846294 | 38.01448 | 77.201 | 0.3318416
3.851297 | 38.02888 | 77.301 | 0.3339271
3.85636 | 38.04406 | 77.401 | 0.3363162
3.861244 | 38.05592 | 77.501 | 0.3388961
3.866247 | 38.07166 | 77.601 | 0.3411608
3.87119 | 38.08626 | 77.701 | 0.3436889
3.876133 | 38.10081 | 77.801 | 0.3462113
3.881196 | 38.11888 | 77.901 | 0.3488985
3.886199 | 38.13098 | 78.001 | 0.3516256
3.891202 | 38.14595 | 78.101 | 0.3539642
3.896264 | 38.16184 | 78.201 | 0.3565673
3.901207 | 38.1738125 | 78.301 | 0.3592008
3.90627 | 38.18714 | 78.401 | 0.3617283
3.911213 | 38.19795 | 78.501 | 0.3643613
3.916157 | 38.21104 | 78.601 | 0.3672578
3.92116 | 38.2223125 | 78.701 | 0.3696422
3.926103 | 38.23105 | 78.801 | 0.3723862
3.931166 | 38.2470625 | 78.901 | 0.3750364
3.936168 | 38.25623 | 79.001 | 0.3778401
3.941171 | 38.26721 | 79.101 | 0.3805685
3.946293 | 38.2808 | 79.201 | 0.3833127
3.951237 | 38.28923 | 79.301 | 0.3864131
3.95618 | 38.29855 | 79.401 | 0.3889888
3.961242 | 38.30841 | 79.501 | 0.3916865
3.966186 | 38.3177 | 79.601 | 0.3947702
3.971189 | 38.32978 | 79.701 | 0.3975903
3.976132 | 38.3362 | 79.801 | 0.40034
3.981135 | 38.3471 | 79.901 | 0.4030677
3.986198 | 38.3574 | 80.001 | 0.4062392
3.991141 | 38.36357 | 80.101 | 0.4088711
3.996204 | 38.37323 | 80.201 | 0.412256
4.001206 | 38.38143 | 80.301 | 0.415187
4.00615 | 38.3890625 | 80.401 | 0.4182793
4.011212 | 38.39885 | 80.501 | 0.4212795
4.016096 | 38.40228 | 80.601 | 0.4243939
4.021099 | 38.40983 | 80.701 | 0.4272978
4.026102 | 38.41801 | 80.801 | 0.4302945
4.031105 | 38.42489 | 80.901 | 0.4336089
4.036167 | 38.43355 | 81.001 | 0.4368134
4.04123 | 38.43899 | 81.101 | 0.4396208
4.046233 | 38.44621875 | 81.201 | 0.4430545
4.051295 | 38.45232 | 81.301 | 0.4463784
4.056179 | 38.4552 | 81.401 | 0.449668
4.061301 | 38.46113 | 81.501 | 0.4527564
4.066185 | 38.46455 | 81.601 | 0.4560446
4.071129 | 38.4699 | 81.701 | 0.4592524
4.076131 | 38.47771 | 81.801 | 0.4625372
4.081074 | 38.48295 | 81.901 | 0.4657818
4.086137 | 38.49057 | 82.001 | 0.4687755
4.091199 | 38.49628125 | 82.101 | 0.4722681
4.096203 | 38.4999 | 82.201 | 0.4758174
4.101205 | 38.50411 | 82.301 | 0.4791524
4.106149 | 38.50483 | 82.401 | 0.4827937
4.111092 | 38.51002 | 82.501 | 0.4861017
4.116095 | 38.51284 | 82.601 | 0.4892995
4.120979 | 38.51474 | 82.701 | 0.4929843
4.1261 | 38.52502 | 82.801 | 0.4965581
4.131103 | 38.52777 | 82.901 | 0.4997041
4.136106 | 38.53123 | 83.001 | 0.5034044
4.141229 | 38.5384 | 83.101 | 0.5069776
4.146172 | 38.53898 | 83.201 | 0.5104301
4.151234 | 38.54272 | 83.301 | 0.5140836
4.156178 | 38.54524 | 83.401 | 0.5174571
4.161121 | 38.54593 | 83.501 | 0.5210662
4.166124 | 38.55221875 | 83.601 | 0.5249381
4.171068 | 38.55526 | 83.701 | 0.5286752
4.17613 | 38.55998 | 83.801 | 0.5319625
4.181133 | 38.56396 | 83.901 | 0.5360018
4.186136 | 38.564625 | 84.001 | 0.5394066
4.191198 | 38.5699 | 84.101 | 0.5430725
4.196142 | 38.5714375 | 84.201 | 0.5468068
4.201085 | 38.57216 | 84.301 | 0.5504086
4.206148 | 38.5768 | 84.401 | 0.5540878
4.211031 | 38.57649 | 84.501 | 0.5576678
4.216094 | 38.58064 | 84.601 | 0.5615252
4.221097 | 38.58404 | 84.701 | 0.5651194
4.2261 | 38.58536 | 84.801 | 0.5689614
4.231162 | 38.5912 | 84.901 | 0.5728159
4.236165 | 38.59239 | 85.001 | 0.5767104
4.241168 | 38.59677 | 85.101 | 0.5805636
4.246231 | 38.59789 | 85.201 | 0.5843592
4.251174 | 38.59798 | 85.301 | 0.5879838
4.256236 | 38.60102 | 85.401 | 0.591771
4.26112 | 38.60098 | 85.501 | 0.5954369
4.266064 | 38.60333 | 85.601 | 0.5992721
4.271126 | 38.60713 | 85.701 | 0.6030995
4.27601 | 38.60896875 | 85.801 | 0.6067993
4.281072 | 38.61349 | 85.901 | 0.6107397
4.286135 | 38.61833 | 86.001 | 0.6145578
4.291138 | 38.62091 | 86.101 | 0.6182627
4.2962 | 38.6242 | 86.201 | 0.622417
4.301144 | 38.62321875 | 86.301 | 0.6262053
4.306146 | 38.62529 | 86.401 | 0.6302217
4.311149 | 38.62608 | 86.501 | 0.6340354
4.316033 | 38.626 | 86.601 | 0.6377015
4.321096 | 38.6299375 | 86.701 | 0.6418893
4.326099 | 38.63108 | 86.801 | 0.6457433
4.331101 | 38.63487 | 86.901 | 0.6497103
4.336223 | 38.63902 | 87.001 | 0.6535253
4.341167 | 38.6403 | 87.101 | 0.657342
4.34617 | 38.64318 | 87.201 | 0.661402
4.351232 | 38.64354 | 87.301 | 0.665371
4.356117 | 38.64434 | 87.401 | 0.6691748
4.361119 | 38.64871 | 87.501 | 0.6729444
4.366062 | 38.648125 | 87.601 | 0.676763
4.371125 | 38.65254 | 87.701 | 0.6806999
4.376128 | 38.65616 | 87.801 | 0.6847974
4.381071 | 38.65682 | 87.901 | 0.6885488
4.386193 | 38.66143 | 88.001 | 0.692788
4.391196 | 38.65984 | 88.101 | 0.696691
4.39614 | 38.66164 | 88.201 | 0.7004671
4.401143 | 38.6629 | 88.301 | 0.7046651
4.406086 | 38.663 | 88.401 | 0.7088394
4.411088 | 38.66676 | 88.501 | 0.7124884
4.416151 | 38.66982 | 88.601 | 0.7165021
4.421094 | 38.67039 | 88.701 | 0.7202953
4.426217 | 38.67455 | 88.801 | 0.724422
4.43122 | 38.67634 | 88.901 | 0.7284225
4.436222 | 38.67811 | 89.001 | 0.7322514
4.441225 | 38.68026 | 89.101 | 0.7362096
4.446169 | 38.67832 | 89.201 | 0.7401507
4.451231 | 38.6823 | 89.301 | 0.7441633
4.456115 | 38.68234 | 89.401 | 0.7477829
4.461118 | 38.68539 | 89.501 | 0.7519621
4.466121 | 38.68871875 | 89.601 | 0.7563224
4.471064 | 38.68944 | 89.701 | 0.7600334
4.476127 | 38.694 | 89.801 | 0.7640566
4.481189 | 38.69698 | 89.901 | 0.7679258
4.486192 | 38.6973125 | 90.001 | 0.7721169
4.491254 | 38.70071 | 90.101 | 0.7759437
4.496198 | 38.69996875 | 90.201 | 0.7800453
4.501201 | 38.70345 | 90.301 | 0.7839071
4.506204 | 38.70349 | 90.401 | 0.7879684
4.511087 | 38.70121875 | 90.501 | 0.791919
4.516209 | 38.70499 | 90.601 | 0.7962232
4.521153 | 38.70534 | 90.701 | 0.8000127
4.526156 | 38.70971875 | 90.801 | 0.8039024
4.531278 | 38.71486 | 90.901 | 0.8081347
4.53628 | 38.71518 | 91.001 | 0.8118157
4.541283 | 38.71747 | 91.101 | 0.8157487
4.546287 | 38.71698 | 91.201 | 0.8200535
4.55117 | 38.71674 | 91.301 | 0.823958
4.556173 | 38.71919 | 91.401 | 0.8278044
4.561117 | 38.7198 | 91.501 | 0.8316442
4.56612 | 38.72463 | 91.601 | 0.8356074
4.571182 | 38.72604 | 91.701 | 0.8398044
4.576185 | 38.72724 | 91.801 | 0.843544
4.581307 | 38.73077 | 91.901 | 0.847588
4.586251 | 38.73095 | 92.001 | 0.8516319
4.591253 | 38.73217 | 92.101 | 0.855695
4.596256 | 38.73451 | 92.201 | 0.8595258
4.60114 | 38.73298 | 92.301 | 0.8636095
4.606143 | 38.73709 | 92.401 | 0.8675104
4.611087 | 38.73857 | 92.501 | 0.8715119
4.616149 | 38.74107 | 92.601 | 0.8753171
4.621271 | 38.745375 | 92.701 | 0.8795267
4.626215 | 38.7469 | 92.801 | 0.8835694
4.631277 | 38.74958 | 92.901 | 0.8877133
4.63628 | 38.75114 | 93.001 | 0.8915362
4.641223 | 38.74873 | 93.101 | 0.8953284
4.646226 | 38.75237 | 93.201 | 0.8994563
4.651169 | 38.75142 | 93.301 | 0.9033371
4.656113 | 38.75352 | 93.401 | 0.9074434
4.661235 | 38.75961 | 93.501 | 0.911298
4.666118 | 38.75822 | 93.601 | 0.9153149
4.671241 | 38.76209 | 93.701 | 0.919255
4.676303 | 38.76432 | 93.801 | 0.9234797
4.681246 | 38.76371 | 93.901 | 0.9273983
4.686309 | 38.76584375 | 94.001 | 0.9314425
4.691252 | 38.765375 | 94.101 | 0.935104
4.696255 | 38.76749 | 94.201 | 0.9392869
4.701258 | 38.7688 | 94.301 | 0.9429544
4.706202 | 38.7677 | 94.401 | 0.9467981
4.711205 | 38.77087 | 94.501 | 0.9506651
4.716207 | 38.77395 | 94.601 | 0.9550301
4.72121 | 38.77557 | 94.701 | 0.9585762
4.726332 | 38.77909 | 94.801 | 0.9626768
4.731276 | 38.77798 | 94.901 | 0.9666926
4.736338 | 38.78273 | 95.001 | 0.9708921
4.741341 | 38.78324 | 95.101 | 0.9748359
4.746284 | 38.78229 | 95.201 | 0.9785122
4.751287 | 38.78571 | 95.301 | 0.9824511
4.756171 | 38.78344 | 95.401 | 0.9864605
4.761234 | 38.78852 | 95.501 | 0.9905434
4.766237 | 38.78921 | 95.601 | 0.9944336
4.77124 | 38.791 | 95.701 | 0.9982687
4.776361 | 38.79282 | 95.801 | 1.002057
4.781305 | 38.79299 | 95.901 | 1.00627
4.786308 | 38.79491 | 96.001 | 1.010235
4.791371 | 38.79673 | 96.101 | 1.01426
4.796254 | 38.79501 | 96.201 | 1.017919
4.801197 | 38.79776 | 96.301 | 1.022005
4.806201 | 38.79882 | 96.401 | 1.025865
4.811204 | 38.80086 | 96.501 | 1.029689
4.816325 | 38.80575 | 96.601 | 1.033853
4.821268 | 38.80534 | 96.701 | 1.037691
4.826331 | 38.809625 | 96.801 | 1.041546
4.831334 | 38.80936 | 96.901 | 1.045445
4.836278 | 38.80693 | 97.001 | 1.049259
4.841281 | 38.81017 | 97.101 | 1.053318
4.846164 | 38.80814 | 97.201 | 1.057077
4.851167 | 38.81127 | 97.301 | 1.061267
4.85623 | 38.81509 | 97.401 | 1.065036
4.861173 | 38.81583 | 97.501 | 1.068966
4.866235 | 38.81861 | 97.601 | 1.073004
4.871298 | 38.82036 | 97.701 | 1.076683
4.876301 | 38.82184 | 97.801 | 1.080627
4.881363 | 38.82365 | 97.901 | 1.084417
4.886307 | 38.82251 | 98.001 | 1.088214
4.89131 | 38.82312 | 98.101 | 1.092442
4.896312 | 38.8235 | 98.201 | 1.096105
4.901256 | 38.82518 | 98.301 | 1.100005
4.906319 | 38.82846 | 98.401 | 1.104022
4.911262 | 38.82673 | 98.501 | 1.107579
4.916265 | 38.82819 | 98.601 | 1.111617
4.921327 | 38.833125 | 98.701 | 1.115233
4.92627 | 38.83258 | 98.801 | 1.11959
4.931333 | 38.83427 | 98.901 | 1.12328
4.936336 | 38.83459 | 99.001 | 1.127359
4.94128 | 38.83593 | 99.101 | 1.131156
4.946283 | 38.83803125 | 99.201 | 1.135024
4.951226 | 38.83698 | 99.301 | 1.139008
4.956288 | 38.84127 | 99.401 | 1.142514
4.961291 | 38.84209 | 99.501 | 1.146675
4.966294 | 38.84314 | 99.601 | 1.15058
4.971416 | 38.84637 | 99.701 | 1.154144
4.976359 | 38.84514 | 99.801 | 1.158195
4.981422 | 38.8455 | 99.901 | 1.162152
4.986425 | 38.84811 | 100.001 | 1.16592
4.991368 | 38.84579 | 100.101 | 1.169749
4.996312 | 38.84525 | 100.201 | 1.17358
5.001314 | 38.84606 | 100.301 | 1.177318
5.006257 | 38.8488125 | 100.401 | 1.181215
5.01132 | 38.85092 | 100.501 | 1.185235
5.016323 | 38.85275 | 100.601 | 1.188724
5.021386 | 38.85507 | 100.701 | 1.192521
5.026388 | 38.85667 | 100.801 | 1.196406
5.031272 | 38.85554 | 100.901 | 1.200148
5.036335 | 38.85698 | 101.001 | 1.204044
5.041219 | 38.85582 | 101.101 | 1.208084
5.046162 | 38.85596 | 101.201 | 1.21177
5.051224 | 38.85737 | 101.301 | 1.215662
5.056168 | 38.85969 | 101.401 | 1.219299
5.06129 | 38.86655 | 101.501 | 1.223142
5.066352 | 38.867 | 101.601 | 1.227328
5.071355 | 38.86968 | 101.701 | 1.23104
5.076418 | 38.87046 | 101.801 | 1.234924
5.081361 | 38.86839 | 101.901 | 1.23869
5.086364 | 38.86795 | 102.001 | 1.242729
5.091308 | 38.86905 | 102.101 | 1.246238
5.096251 | 38.86684375 | 102.201 | 1.250352
5.101313 | 38.87277 | 102.301 | 1.253974
5.106316 | 38.87336 | 102.401 | 1.257877
5.111319 | 38.8744 | 102.501 | 1.261721
5.116441 | 38.87785 | 102.601 | 1.265535
5.121385 | 38.87484 | 102.701 | 1.269337
5.126388 | 38.87676 | 102.801 | 1.273456
5.131331 | 38.87740625 | 102.901 | 1.277109
5.136334 | 38.87618 | 103.001 | 1.280511
5.141336 | 38.87876 | 103.101 | 1.284557
5.14628 | 38.87904 | 103.201 | 1.288672
5.151402 | 38.8837 | 103.301 | 1.292371
5.156405 | 38.88439 | 103.401 | 1.296111
5.161408 | 38.88343 | 103.501 | 1.29968
5.166471 | 38.88574 | 103.601 | 1.303988
5.171474 | 38.88295 | 103.701 | 1.30764
5.176417 | 38.88245 | 103.801 | 1.311242
5.181479 | 38.88465 | 103.901 | 1.315494
5.186363 | 38.88275 | 104.001 | 1.318994
5.191366 | 38.8861875 | 104.101 | 1.322783
5.196369 | 38.88659375 | 104.201 | 1.326616
5.201312 | 38.8876 | 104.301 | 1.33038
5.206374 | 38.88998 | 104.401 | 1.334189
5.211318 | 38.89073 | 104.501 | 1.337956
5.21644 | 38.89401 | 104.601 | 1.341913
5.221384 | 38.89252 | 104.701 | 1.345797
5.226387 | 38.89287 | 104.801 | 1.349347
5.231389 | 38.89508 | 104.901 | 1.353173
5.236332 | 38.89316 | 105.001 | 1.357399
5.241335 | 38.89485 | 105.101 | 1.360863
5.246338 | 38.89635 | 105.201 | 1.364715
5.251282 | 38.89579 | 105.301 | 1.368484
5.256404 | 38.8989 | 105.401 | 1.372282
5.261407 | 38.8985 | 105.501 | 1.376008
5.26641 | 38.89887 | 105.601 | 1.379964
5.271472 | 38.90175 | 105.701 | 1.383879
5.276415 | 38.89884 | 105.801 | 1.387753
5.281418 | 38.9014 | 105.901 | 1.391437
5.286362 | 38.89986 | 106.001 | 1.395327
5.291245 | 38.90127 | 106.101 | 1.398907
5.296368 | 38.90296875 | 106.201 | 1.403
5.301311 | 38.90329 | 106.301 | 1.40671
5.306374 | 38.90576 | 106.401 | 1.410302
5.311436 | 38.90848 | 106.501 | 1.414064
5.316439 | 38.90568 | 106.601 | 1.418317
5.321442 | 38.90678 | 106.701 | 1.421811
5.326385 | 38.90717 | 106.801 | 1.425828
5.331329 | 38.90709 | 106.901 | 1.429421
5.336391 | 38.90901 | 107.001 | 1.433572
5.341334 | 38.9074 | 107.101 | 1.437633
5.346397 | 38.90951 | 107.201 | 1.441262
5.35146 | 38.91007 | 107.301 | 1.444806
5.356403 | 38.90971875 | 107.401 | 1.448651
5.361524 | 38.91193 | 107.501 | 1.45281
5.366468 | 38.91108 | 107.601 | 1.456512
5.371471 | 38.911 | 107.701 | 1.460415
5.376474 | 38.9108 | 107.801 | 1.464159
5.381358 | 38.90973 | 107.901 | 1.468106
5.38636 | 38.91213 | 108.001 | 1.471933
5.391364 | 38.91354 | 108.101 | 1.475473
5.396367 | 38.91282 | 108.201 | 1.479323
5.401429 | 38.9156875 | 108.301 | 1.483353
5.406373 | 38.91441 | 108.401 | 1.487033
5.411494 | 38.91884 | 108.501 | 1.491184
5.416497 | 38.91693 | 108.601 | 1.495169
5.421381 | 38.91402 | 108.701 | 1.498954
5.426444 | 38.91688 | 108.801 | 1.502597
5.431387 | 38.9150625 | 108.901 | 1.506291
5.43639 | 38.91601 | 109.001 | 1.510254
5.441452 | 38.91709 | 109.101 | 1.514274
5.446396 | 38.91576 | 109.201 | 1.518382
5.451518 | 38.91795 | 109.301 | 1.521998
5.456521 | 38.91731 | 109.401 | 1.525802
5.461464 | 38.91748 | 109.501 | 1.52995
5.466526 | 38.91777 | 109.601 | 1.533837
5.47147 | 38.91703125 | 109.701 | 1.53746
5.476473 | 38.91773 | 109.801 | 1.541266
5.481476 | 38.9188125 | 109.901 | 1.544875
5.48636 | 38.9166 | 110.001 | 1.549076
5.491482 | 38.91996 | 110.101 | 1.552858
5.496425 | 38.91878125 | 110.201 | 1.556794
5.501428 | 38.91837 | 110.301 | 1.560301
5.50649 | 38.92047 | 110.401 | 1.56429
5.511434 | 38.92023 | 110.501 | 1.568133
5.516556 | 38.92324 | 110.601 | 1.57234
5.521499 | 38.92129 | 110.701 | 1.576088
5.526443 | 38.92013 | 110.801 | 1.580037
5.531446 | 38.92142 | 110.901 | 1.583824
5.536449 | 38.91991 | 111.001 | 1.587832
5.541451 | 38.92205 | 111.101 | 1.592005
5.546514 | 38.92284 | 111.201 | 1.595677
5.551517 | 38.92245 | 111.301 | 1.599892
5.556698 | 38.92438 | 111.401 | 1.603817
5.561582 | 38.9192 | 111.501 | 1.607784
5.566585 | 38.91793 | 111.601 | 1.611539
5.571528 | 38.91703125 | 111.701 | 1.615647
5.576412 | 38.9151 | 111.801 | 1.619448
5.581415 | 38.91821875 | 111.901 | 1.6233
5.586418 | 38.92011 | 112.001 | 1.627508
5.591481 | 38.92163 | 112.101 | 1.631146
5.596543 | 38.92311 | 112.201 | 1.635266
5.601546 | 38.91965 | 112.301 | 1.639051
5.606549 | 38.92157 | 112.401 | 1.643227
5.611552 | 38.91909375 | 112.501 | 1.647108
5.616495 | 38.91548 | 112.601 | 1.651291
5.621558 | 38.9174 | 112.701 | 1.655014
5.626441 | 38.91514 | 112.801 | 1.659113
5.631445 | 38.91657 | 112.901 | 1.663105
5.636567 | 38.91837 | 113.001 | 1.667083
5.64151 | 38.91705 | 113.101 | 1.671332
5.646572 | 38.91899 | 113.201 | 1.675394
5.651575 | 38.91768 | 113.301 | 1.679239
5.656578 | 38.91804 | 113.401 | 1.683208
5.661641 | 38.91612 | 113.501 | 1.687021
5.666525 | 38.91391 | 113.601 | 1.69115
5.671587 | 38.9152 | 113.701 | 1.695459
5.676471 | 38.9123125 | 113.801 | 1.699117
5.681474 | 38.91098 | 113.901 | 1.703098
5.686477 | 38.91397 | 114.001 | 1.707374
5.69148 | 38.91275 | 114.101 | 1.711443
5.696482 | 38.91523 | 114.201 | 1.715389
5.701604 | 38.91452 | 114.301 | 1.719584
5.706548 | 38.91201 | 114.401 | 1.7238
5.71161 | 38.9139 | 114.501 | 1.727687
5.716613 | 38.91246 | 114.601 | 1.731864
5.721556 | 38.90799 | 114.701 | 1.736207
5.726619 | 38.90877 | 114.801 | 1.739984
5.731503 | 38.90589 | 114.901 | 1.744038
5.736565 | 38.9067 | 115.001 | 1.748238
5.741568 | 38.90619 | 115.101 | 1.752296
5.746571 | 38.90524 | 115.201 | 1.756542
5.751634 | 38.90626 | 115.301 | 1.76055
5.756637 | 38.90405 | 115.401 | 1.764734
5.76164 | 38.90463 | 115.501 | 1.769006
5.766643 | 38.90289 | 115.601 | 1.772959
5.771526 | 38.90054 | 115.701 | 1.777222
5.776529 | 38.90073 | 115.801 | 1.781281
5.781532 | 38.8991875 | 115.901 | 1.785183
5.786476 | 38.89928 | 116.001 | 1.789692
5.791598 | 38.8987 | 116.101 | 1.793835
5.796541 | 38.89716 | 116.201 | 1.798183
5.801663 | 38.89689 | 116.301 | 1.802417
5.806606 | 38.8957 | 116.401 | 1.806596
5.811609 | 38.89316 | 116.501 | 1.810877
5.816672 | 38.89221875 | 116.601 | 1.814895
5.821555 | 38.88922 | 116.701 | 1.819248
5.826558 | 38.88815 | 116.801 | 1.823446
5.831561 | 38.8861 | 116.901 | 1.827487
5.836564 | 38.88402 | 117.001 | 1.831907
5.841627 | 38.88537 | 117.101 | 1.836237
5.84663 | 38.88255 | 117.201 | 1.84005
5.851573 | 38.88221 | 117.301 | 1.844415
5.856636 | 38.88232 | 117.401 | 1.849221
5.861519 | 38.87765 | 117.501 | 1.853264
5.866582 | 38.87836 | 117.601 | 1.857324
5.871525 | 38.8753 | 117.701 | 1.86182
5.876468 | 38.87336 | 117.801 | 1.865946
5.88159 | 38.87445 | 117.901 | 1.870846
5.886534 | 38.87151 | 118.001 | 1.874968
5.891596 | 38.87202 | 118.101 | 1.879145
5.896659 | 38.87025 | 118.201 | 1.883541
5.901662 | 38.86604 | 118.301 | 1.888244
5.906665 | 38.86482 | 118.401 | 1.892616
5.911608 | 38.86027 | 118.501 | 1.896979
5.916611 | 38.85696875 | 118.601 | 1.90145
5.921673 | 38.85688 | 118.701 | 1.905518
5.926557 | 38.85205 | 118.801 | 1.910088
5.93162 | 38.85186 | 118.901 | 1.914289
5.936623 | 38.84989 | 119.001 | 1.918952
5.941626 | 38.84782 | 119.101 | 1.923401
5.946688 | 38.8479 | 119.201 | 1.927865
5.951631 | 38.84377 | 119.301 | 1.932284
5.956694 | 38.84305 | 119.401 | 1.936467
5.961697 | 38.84038 | 119.501 | 1.941193
5.96664 | 38.83407 | 119.601 | 1.945532
5.971643 | 38.83193 | 119.701 | 1.950068
5.976586 | 38.82595 | 119.801 | 1.954243
5.981589 | 38.82268 | 119.901 | 1.959135
5.986592 | 38.82085 | 120.001 | 1.963628
5.991595 | 38.81639 | 120.101 | 1.968232
5.996658 | 38.81793 | 120.201 | 1.972198
6.001661 | 38.81457 | 120.301 | 1.97706
6.006604 | 38.8101 | 120.401 | 1.981993
6.011666 | 38.80998 | 120.501 | 1.986135
6.01661 | 38.80383 | 120.601 | 1.990685
6.021553 | 38.8017 | 120.701 | 1.995396
6.026615 | 38.8000625 | 120.801 | 1.99989
6.031618 | 38.7959375 | 120.901 | 2.004504
6.036741 | 38.79385 | 121.001 | 2.009232
6.041684 | 38.7881 | 121.101 | 2.013778
6.046747 | 38.78445 | 121.201 | 2.018624
6.051749 | 38.77999 | 121.301 | 2.022651
6.056692 | 38.77503125 | 121.401 | 2.027527
6.061696 | 38.77226 | 121.501 | 2.032377
6.066639 | 38.76531 | 121.601 | 2.037072
6.071582 | 38.76123 | 121.701 | 2.041608
6.076645 | 38.75836 | 121.801 | 2.046546
6.081648 | 38.75352 | 121.901 | 2.051187
6.086651 | 38.7509 | 122.001 | 2.055702
6.091773 | 38.74802 | 122.101 | 2.060553
6.096717 | 38.74193 | 122.201 | 2.065033
6.101779 | 38.73793 | 122.301 | 2.070009
6.106722 | 38.72984 | 122.401 | 2.074781
6.111665 | 38.7245 | 122.501 | 2.079478
6.116728 | 38.72153125 | 122.601 | 2.084177
6.121671 | 38.71541 | 122.701 | 2.088828
6.126734 | 38.71314 | 122.801 | 2.09361
6.131737 | 38.70686 | 122.901 | 2.098399
6.13674 | 38.70282 | 123.001 | 2.103194
6.141802 | 38.69951 | 123.101 | 2.108167
6.146745 | 38.69156 | 123.201 | 2.113085
6.151748 | 38.68604 | 123.301 | 2.117911
6.156751 | 38.68018 | 123.401 | 2.122637
6.161694 | 38.67242 | 123.501 | 2.127537
6.166757 | 38.66669 | 123.601 | 2.132224
6.171701 | 38.65954 | 123.701 | 2.137162
6.176704 | 38.65471 | 123.801 | 2.141929
6.181766 | 38.64905 | 123.901 | 2.147089
6.186709 | 38.64043 | 124.001 | 2.151684
6.191831 | 38.63712 | 124.101 | 2.156493
6.196775 | 38.62902 | 124.201 | 2.16165
6.201778 | 38.62228 | 124.301 | 2.166688
6.20684 | 38.61667 | 124.401 | 2.171442
6.211724 | 38.60693 | 124.501 | 2.176313
6.216786 | 38.60154 | 124.601 | 2.181076
6.221789 | 38.59501 | 124.701 | 2.186115
6.226733 | 38.58673 | 124.801 | 2.191227
6.231796 | 38.58142 | 124.901 | 2.19617
6.236798 | 38.57268 | 125.001 | 2.200608
6.241801 | 38.56513 | 125.101 | 2.206187
6.246863 | 38.55987 | 125.201 | 2.211323
6.251807 | 38.54802 | 125.301 | 2.216234
6.25681 | 38.54301 | 125.401 | 2.221181
6.261753 | 38.53275 | 125.501 | 2.226123
6.266696 | 38.52384 | 125.601 | 2.231301
6.271759 | 38.51777 | 125.701 | 2.236458
6.276703 | 38.50773 | 125.801 | 2.241473
6.281824 | 38.50184375 | 125.901 | 2.246398
6.286887 | 38.49551 | 126.001 | 2.251317
6.29189 | 38.48484375 | 126.101 | 2.256699
6.296952 | 38.47618 | 126.201 | 2.261686
6.301896 | 38.46482 | 126.301 | 2.266594
6.306839 | 38.45507 | 126.401 | 2.27158
6.311842 | 38.44637 | 126.501 | 2.277072
6.316785 | 38.43551 | 126.601 | 2.281889
6.321848 | 38.43006 | 126.701 | 2.287101
6.326851 | 38.42138 | 126.801 | 2.291935
6.331854 | 38.41232 | 126.901 | 2.297193
6.336975 | 38.405125 | 127.001 | 2.302162
6.341919 | 38.39334 | 127.101 | 2.307307
6.346922 | 38.38445 | 127.201 | 2.312476
6.351925 | 38.37387 | 127.301 | 2.31777
6.356868 | 38.361 | 127.401 | 2.323085
6.361931 | 38.35289 | 127.501 | 2.32827
6.366933 | 38.34041 | 127.601 | 2.333376
6.371877 | 38.32889 | 127.701 | 2.338416
6.376939 | 38.31861 | 127.801 | 2.343476
6.381883 | 38.30757 | 127.901 | 2.348702
6.386945 | 38.29916 | 128.001 | 2.353771
6.391948 | 38.28734 | 128.101 | 2.358896
6.396892 | 38.27847 | 128.201 | 2.36387
6.402014 | 38.2706 | 128.301 | 2.369155
6.406898 | 38.25999 | 128.401 | 2.374211
6.411901 | 38.24895 | 128.501 | 2.379467
6.416962 | 38.23855 | 128.601 | 2.384607
6.421906 | 38.22702 | 128.701 | 2.390078
6.426969 | 38.21746 | 128.801 | 2.395208
6.431972 | 38.20455 | 128.901 | 2.400343
6.436975 | 38.19445 | 129.001 | 2.405501
6.442037 | 38.18359 | 129.101 | 2.410767
6.44698 | 38.16971875 | 129.201 | 2.416067
6.451983 | 38.15896875 | 129.301 | 2.421446
6.456986 | 38.14651 | 129.401 | 2.426477
6.46193 | 38.1347 | 129.501 | 2.43186
6.466992 | 38.12535 | 129.601 | 2.43719
6.471935 | 38.11133 | 129.701 | 2.442313
6.476998 | 38.09953125 | 129.801 | 2.44757
6.48212 | 38.08803125 | 129.901 | 2.453002
6.487064 | 38.07355 | 130.001 | 2.458263
6.492125 | 38.06327 | 130.101 | 2.463138
6.497069 | 38.04948 | 130.201 | 2.468548
6.502012 | 38.03803125 | 130.301 | 2.473929
6.507015 | 38.02644 | 130.401 | 2.478899
6.511959 | 38.01490625 | 130.501 | 2.484036
6.517021 | 38.00623 | 130.601 | 2.48939
6.522024 | 37.9945625 | 130.701 | 2.494436
6.527027 | 37.98305 | 130.801 | 2.50004
6.532149 | 37.97224 | 130.901 | 2.505372
6.537093 | 37.95745 | 131.001 | 2.510741
6.542095 | 37.944 | 131.101 | 2.515542
6.547098 | 37.93104 | 131.201 | 2.521408
6.551982 | 37.9149375 | 131.301 | 2.526365
6.557104 | 37.90496 | 131.401 | 2.531289
6.561988 | 37.88939 | 131.501 | 2.536683
6.56705 | 37.879875 | 131.601 | 2.541791
6.572173 | 37.86977 | 131.701 | 2.547379
6.577116 | 37.85489 | 131.801 | 2.552539
6.582178 | 37.84345 | 131.901 | 2.557784
6.587181 | 37.83004 | 132.001 | 2.563343
6.592124 | 37.81616 | 132.101 | 2.56853
6.597187 | 37.8039 | 132.201 | 2.573725
6.60213 | 37.79018 | 132.301 | 2.578822
6.607133 | 37.77849 | 132.401 | 2.58447
6.612196 | 37.766 | 132.501 | 2.589627
6.61714 | 37.75153125 | 132.601 | 2.594928
6.622202 | 37.74144 | 132.701 | 2.60021
6.627204 | 37.72914 | 132.801 | 2.605592
6.632207 | 37.71418 | 132.901 | 2.610913
6.63727 | 37.7013 | 133.001 | 2.616
6.642154 | 37.68604 | 133.101 | 2.621608
6.647216 | 37.67418 | 133.201 | 2.626897
6.652219 | 37.65925 | 133.301 | 2.632388
6.657163 | 37.64431 | 133.401 | 2.637305
6.662225 | 37.63189 | 133.501 | 2.642722
6.667169 | 37.6187 | 133.601 | 2.648096
6.672231 | 37.60821875 | 133.701 | 2.653525
6.677293 | 37.5949 | 133.801 | 2.658385
6.682237 | 37.58016 | 133.901 | 2.663962
6.687299 | 37.56812 | 134.001 | 2.669134
6.692302 | 37.55336 | 134.101 | 2.674247
6.697245 | 37.5407 | 134.201 | 2.679727
6.702248 | 37.527 | 134.301 | 2.685084
6.707192 | 37.51311 | 134.401 | 2.690281
6.712255 | 37.50178125 | 134.501 | 2.695871
6.717257 | 37.48799 | 134.601 | 2.701272
6.72226 | 37.47407 | 134.701 | 2.706403
6.727322 | 37.46069 | 134.801 | 2.711561
6.732266 | 37.44738 | 134.901 | 2.716788
6.737329 | 37.43527 | 135.001 | 2.722709
6.742391 | 37.42185 | 135.101 | 2.727709
6.747275 | 37.40433 | 135.201 | 2.733354
6.752278 | 37.39134375 | 135.301 | 2.738556
6.757281 | 37.37535 | 135.401 | 2.743918
6.762283 | 37.36284 | 135.501 | 2.749059
6.767406 | 37.3523125 | 135.601 | 2.754183
6.772349 | 37.33725 | 135.701 | 2.759812
6.777411 | 37.32353125 | 135.801 | 2.765125
6.782414 | 37.30743 | 135.901 | 2.770214
6.787358 | 37.29321875 | 136.001 | 2.775666
6.792421 | 37.28049 | 136.101 | 2.781004
6.797304 | 37.26453125 | 136.201 | 2.786199
6.802247 | 37.25207 | 136.301 | 2.791655
6.80725 | 37.24048 | 136.401 | 2.797181
6.812313 | 37.22925 | 136.501 | 2.802178
6.817375 | 37.2162 | 136.601 | 2.807467
6.822378 | 37.20179 | 136.701 | 2.812913
6.827381 | 37.18694 | 136.801 | 2.818302
6.832444 | 37.17338 | 136.901 | 2.82379
6.837387 | 37.15427 | 137.001 | 2.829094
6.84239 | 37.14305 | 137.101 | 2.834367
6.847393 | 37.12802 | 137.201 | 2.839624
6.852395 | 37.11199 | 137.301 | 2.845033
6.857458 | 37.1012 | 137.401 | 2.850316
6.862401 | 37.08385 | 137.501 | 2.855661
6.867464 | 37.07213 | 137.601 | 2.861059
6.872527 | 37.05896 | 137.701 | 2.866229
6.87747 | 37.04349 | 137.801 | 2.871822
6.882532 | 37.03014 | 137.901 | 2.877159
6.887476 | 37.01545 | 138.001 | 2.882427
6.892479 | 37.00073 | 138.101 | 2.887814
6.897482 | 36.98796 | 138.201 | 2.893238
6.902425 | 36.97071 | 138.301 | 2.898559
6.907428 | 36.95882 | 138.401 | 2.903984
6.91249 | 36.9440625 | 138.501 | 2.90926
6.917493 | 36.93074 | 138.601 | 2.914662
6.922616 | 36.92013 | 138.701 | 2.920182
6.927499 | 36.90224 | 138.801 | 2.925331
6.932561 | 36.88828125 | 138.901 | 2.930393
6.937624 | 36.87418 | 139.001 | 2.936027
6.942508 | 36.85689 | 139.101 | 2.941434
6.94757 | 36.84394 | 139.201 | 2.946516
6.952454 | 36.82771875 | 139.301 | 2.951844
6.957517 | 36.81434 | 139.401 | 2.957169
6.962579 | 36.80286 | 139.501 | 2.962601
6.967582 | 36.78915 | 139.601 | 2.967874
6.972644 | 36.77671875 | 139.701 | 2.973156
6.977647 | 36.76277 | 139.801 | 2.97879
6.982591 | 36.74659375 | 139.901 | 2.98417
6.987653 | 36.7327 | 140.001 | 2.98964
6.992597 | 36.71548 | 140.101 | 2.994753
6.99754 | 36.70037 | 140.201 | 3.000083
7.002603 | 36.68801 | 140.301 | 3.005891
7.007546 | 36.67234375 | 140.401 | 3.01082
7.012608 | 36.6615 | 140.501 | 3.016325
7.017671 | 36.64579 | 140.601 | 3.02196
7.022674 | 36.63071875 | 140.701 | 3.027133
7.027736 | 36.61726 | 140.801 | 3.032336
7.032679 | 36.60134375 | 140.901 | 3.037573
7.037682 | 36.58427 | 141.001 | 3.043125
7.042626 | 36.56916 | 141.101 | 3.048303
7.047629 | 36.55618 | 141.201 | 3.053639
7.052692 | 36.54334 | 141.301 | 3.058711
7.057694 | 36.52856 | 141.401 | 3.064238
7.062697 | 36.51537 | 141.501 | 3.069874
7.067819 | 36.50252 | 141.601 | 3.074879
7.072763 | 36.484625 | 141.701 | 3.080224
7.077766 | 36.4715625 | 141.801 | 3.085862
7.082709 | 36.45683 | 141.901 | 3.091147
7.087712 | 36.44132 | 142.001 | 3.096452
7.092715 | 36.42666 | 142.101 | 3.101894
7.097658 | 36.41076 | 142.201 | 3.106996
7.102721 | 36.39961 | 142.301 | 3.112828
7.107723 | 36.38643 | 142.401 | 3.118111
7.112786 | 36.37114 | 142.501 | 3.123105
7.117848 | 36.35816 | 142.601 | 3.128757
7.122792 | 36.34017 | 142.701 | 3.134244
7.127795 | 36.32459 | 142.801 | 3.139699
7.132857 | 36.31046 | 142.901 | 3.145067
7.137741 | 36.29195 | 143.001 | 3.150426
7.142804 | 36.280125 | 143.101 | 3.155667
7.147747 | 36.26426 | 143.201 | 3.160991
7.15275 | 36.25074 | 143.301 | 3.166369
7.157871 | 36.23771 | 143.401 | 3.171995
7.162815 | 36.22194 | 143.501 | 3.177044
7.167878 | 36.20893 | 143.601 | 3.182461
7.172881 | 36.19164 | 143.701 | 3.18784
7.177824 | 36.17807 | 143.801 | 3.193094
7.182887 | 36.16442 | 143.901 | 3.198637
7.18783 | 36.14557 | 144.001 | 3.204142
7.192773 | 36.13165625 | 144.101 | 3.20935
7.197835 | 36.1188 | 144.201 | 3.214786
7.202779 | 36.10496 | 144.301 | 3.220283
7.207842 | 36.09068 | 144.401 | 3.225523
7.212904 | 36.07592 | 144.501 | 3.231106
7.217907 | 36.05879 | 144.601 | 3.236652
7.223029 | 36.04546 | 144.701 | 3.241883
7.227972 | 36.02623 | 144.801 | 3.247273
7.232916 | 36.01177 | 144.901 | 3.252652
7.237859 | 35.99571 | 145.001 | 3.258045
7.242802 | 35.98058 | 145.101 | 3.263082
7.247865 | 35.96911 | 145.201 | 3.268426
7.252868 | 35.953625 | 145.301 | 3.274252
7.257871 | 35.94116 | 145.401 | 3.279265
7.262933 | 35.92801 | 145.501 | 3.284611
7.267936 | 35.91163 | 145.601 | 3.2905
7.272998 | 35.8974375 | 145.701 | 3.295469
7.278001 | 35.88018 | 145.801 | 3.301128
7.282885 | 35.86336 | 145.901 | 3.306368
7.287947 | 35.84863 | 146.001 | 3.31172
7.292891 | 35.83301 | 146.101 | 3.317399
7.297894 | 35.81874 | 146.201 | 3.322617
7.302957 | 35.80307 | 146.301 | 3.327952
7.30796 | 35.7873 | 146.401 | 3.333382
7.312962 | 35.77455 | 146.501 | 3.338832
7.317965 | 35.75824 | 146.601 | 3.344096
7.323028 | 35.74505 | 146.701 | 3.349388
7.328031 | 35.72949 | 146.801 | 3.35496
7.332915 | 35.71102 | 146.901 | 3.359795
7.337977 | 35.69769 | 147.001 | 3.365496
7.34298 | 35.68179 | 147.101 | 3.370921
7.347923 | 35.66632 | 147.201 | 3.376716
7.353046 | 35.65289 | 147.301 | 3.381505
7.358049 | 35.63724 | 147.401 | 3.387031
7.363051 | 35.62287 | 147.501 | 3.392713
7.368054 | 35.60725 | 147.601 | 3.397779
7.372997 | 35.59036 | 147.701 | 3.403321
7.37806 | 35.5771 | 147.801 | 3.408669
7.383003 | 35.55861 | 147.901 | 3.414107
7.388006 | 35.5444 | 148.001 | 3.41941
7.393009 | 35.52965 | 148.101 | 3.425153
7.398012 | 35.51308 | 148.201 | 3.430308
7.403075 | 35.49992 | 148.301 | 3.435632
7.408137 | 35.4851 | 148.401 | 3.441495
7.41308 | 35.46786 | 148.501 | 3.446682
7.418143 | 35.45315 | 148.601 | 3.452119
7.423146 | 35.43493 | 148.701 | 3.457427
7.428149 | 35.41924 | 148.801 | 3.462868
7.433152 | 35.40404 | 148.901 | 3.468187
7.438095 | 35.38745 | 149.001 | 3.473709
7.443098 | 35.37409 | 149.101 | 3.479089
7.448101 | 35.36005 | 149.201 | 3.484214
7.453163 | 35.34541 | 149.301 | 3.489834
7.458166 | 35.33084375 | 149.401 | 3.495207
7.463169 | 35.31355 | 149.501 | 3.500843
7.468231 | 35.2992 | 149.601 | 3.505921
7.473235 | 35.28186 | 149.701 | 3.511359
7.478178 | 35.26304 | 149.801 | 3.517058
7.483181 | 35.24808 | 149.901 | 3.522337
7.488125 | 35.23195 | 150.001 | 3.527643
7.493127 | 35.21767 | 150.101 | 3.533259
7.498189 | 35.20452 | 150.201 | 3.538462
7.503252 | 35.1888 | 150.301 | 3.544173
7.508315 | 35.17390625 | 150.401 | 3.549476
7.513318 | 35.15486 | 150.501 | 3.554818
7.51832 | 35.13881 | 150.601 | 3.560315
7.523323 | 35.12213 | 150.701 | 3.565682
7.528267 | 35.1058 | 150.801 | 3.571163
7.53327 | 35.08934375 | 150.901 | 3.576491
7.538213 | 35.07358 | 151.001 | 3.581508
7.543156 | 35.05804 | 151.101 | 3.586977
7.548278 | 35.04487 | 151.201 | 3.592603
7.553281 | 35.03157 | 151.301 | 3.597887
7.558344 | 35.01736 | 151.401 | 3.603535
7.563407 | 35.00084 | 151.501 | 3.609113
7.56835 | 34.98159 | 151.601 | 3.614725
7.573353 | 34.96484375 | 151.701 | 3.620089
7.578296 | 34.94575 | 151.801 | 3.625171
7.583239 | 34.92940625 | 151.901 | 3.630408
7.588302 | 34.91434375 | 152.001 | 3.636071
7.593245 | 34.89714 | 152.101 | 3.641482
7.598307 | 34.88507 | 152.201 | 3.646705
7.60337 | 34.87126 | 152.301 | 3.652095
7.608373 | 34.85534375 | 152.401 | 3.657451
7.613376 | 34.83999 | 152.501 | 3.66306
7.61832 | 34.821 | 152.601 | 3.668566
7.623381 | 34.80321 | 152.701 | 3.674024
7.628385 | 34.78752 | 152.801 | 3.67949
7.633328 | 34.77005 | 152.901 | 3.684831
7.638331 | 34.75545 | 153.001 | 3.690036
7.643334 | 34.73996 | 153.101 | 3.695645
7.648337 | 34.72392 | 153.201 | 3.700829
7.653399 | 34.70914 | 153.301 | 3.706457
7.658343 | 34.69036 | 153.401 | 3.711768
7.663406 | 34.67539 | 153.501 | 3.717122
7.668468 | 34.66038 | 153.601 | 3.722911
7.673411 | 34.6413 | 153.701 | 3.728147
7.678414 | 34.62707 | 153.801 | 3.733707
7.683417 | 34.60832 | 153.901 | 3.739007
7.68842 | 34.59284 | 154.001 | 3.744376
7.693483 | 34.57651 | 154.101 | 3.749984
7.698426 | 34.5584 | 154.201 | 3.755323
7.703488 | 34.54304 | 154.301 | 3.760473
7.708491 | 34.52648 | 154.401 | 3.7665
7.713494 | 34.50911 | 154.501 | 3.771497
7.718497 | 34.49414 | 154.601 | 3.777109
7.72344 | 34.47567 | 154.701 | 3.782436
7.728443 | 34.46073 | 154.801 | 3.787823
7.733446 | 34.44554 | 154.901 | 3.792955
7.73839 | 34.42805 | 155.001 | 3.798588
7.743512 | 34.41568 | 155.101 | 3.804181
7.748515 | 34.39828 | 155.201 | 3.809898
7.753517 | 34.38034375 | 155.301 | 3.815305
7.75858 | 34.36329 | 155.401 | 3.820632
7.763523 | 34.34358 | 155.501 | 3.826033
7.768526 | 34.3266875 | 155.601 | 3.831425
7.77347 | 34.30832 | 155.701 | 3.837206
7.778472 | 34.29325 | 155.801 | 3.842481
7.783535 | 34.27828125 | 155.901 | 3.84785
7.788538 | 34.262125 | 156.001 | 3.853212
7.7936 | 34.2458 | 156.101 | 3.858794
7.798663 | 34.23051 | 156.201 | 3.864174
7.803606 | 34.211125 | 156.301 | 3.869542
7.808669 | 34.19471875 | 156.401 | 3.875301
7.813612 | 34.17574 | 156.501 | 3.880719
7.818615 | 34.1579 | 156.601 | 3.886256
7.823618 | 34.14145 | 156.701 | 3.891241
7.828562 | 34.12445 | 156.801 | 3.897114
7.833624 | 34.11002 | 156.901 | 3.902465
7.838568 | 34.09064 | 157.001 | 3.907962
7.843629 | 34.07759 | 157.101 | 3.913174
7.848692 | 34.05968 | 157.201 | 3.918828
7.853636 | 34.04124 | 157.301 | 3.924802
7.858698 | 34.02326 | 157.401 | 3.929688
7.863701 | 34.00611 | 157.501 | 3.935173
7.868644 | 33.9879375 | 157.601 | 3.940676
7.873707 | 33.9729 | 157.701 | 3.946207
7.87865 | 33.95316 | 157.801 | 3.951509
7.883653 | 33.93639 | 157.901 | 3.956839
7.888716 | 33.91992 | 158.001 | 3.962509
7.893718 | 33.90186 | 158.101 | 3.967884
7.898781 | 33.88528 | 158.201 | 3.973189
7.903724 | 33.866125 | 158.301 | 3.978872
7.908787 | 33.84882 | 158.401 | 3.984432
7.91379 | 33.83332 | 158.501 | 3.98987
7.918733 | 33.81533 | 158.601 | 3.994763
7.923735 | 33.7988 | 158.701 | 4.000526
7.928679 | 33.78086 | 158.801 | 4.005975
7.933682 | 33.76424 | 158.901 | 4.011198
7.938804 | 33.74965625 | 159.001 | 4.016662
7.943807 | 33.7318 | 159.101 | 4.02211
7.94881 | 33.71335 | 159.201 | 4.027583
7.953873 | 33.69627 | 159.301 | 4.033279
7.958816 | 33.67567 | 159.401 | 4.03871
7.963878 | 33.65827 | 159.501 | 4.044362
7.968822 | 33.63852 | 159.601 | 4.049572
7.973765 | 33.62115625 | 159.701 | 4.054934
7.978768 | 33.60362 | 159.801 | 4.060781
7.983771 | 33.58311 | 159.901 | 4.065923
7.988834 | 33.56997 | 160.001 | 4.07143
7.993896 | 33.55521 | 160.101 | 4.076758
7.998899 | 33.53736 | 160.201 | 4.082805
8.003961 | 33.52067 | 160.301 | 4.087781
8.008905 | 33.500375 | 160.401 | 4.093027
8.013848 | 33.48111 | 160.501 | 4.098898
8.018851 | 33.46295 | 160.601 | 4.104216
8.023854 | 33.44564 | 160.701 | 4.109695
8.028857 | 33.4286 | 160.801 | 4.115257
8.033919 | 33.40983 | 160.901 | 4.120809
8.038863 | 33.39074 | 161.001 | 4.12621
8.043984 | 33.37465625 | 161.101 | 4.131574
8.048928 | 33.35572 | 161.201 | 4.136939
8.05399 | 33.3377 | 161.301 | 4.1429
8.058934 | 33.31839 | 161.401 | 4.147936
8.063877 | 33.3003 | 161.501 | 4.153716
8.068941 | 33.28405 | 161.601 | 4.158932
8.073942 | 33.26526 | 161.701 | 4.164414
8.078945 | 33.24608 | 161.801 | 4.169718
8.084008 | 33.22893 | 161.901 | 4.175487
8.089012 | 33.20907 | 162.001 | 4.180785
8.094073 | 33.19202 | 162.101 | 4.186444
8.099076 | 33.17284 | 162.201 | 4.191974
8.10402 | 33.15372 | 162.301 | 4.19737
8.109023 | 33.13621 | 162.401 | 4.202552
8.114025 | 33.1175625 | 162.501 | 4.208426
8.119028 | 33.10038 | 162.601 | 4.213814
8.123972 | 33.08193 | 162.701 | 4.218834
8.128915 | 33.06245 | 162.801 | 4.224206
8.134037 | 33.04748 | 162.901 | 4.23008
8.13904 | 33.02791 | 163.001 | 4.235327
8.144043 | 33.0096 | 163.101 | 4.241088
8.149106 | 32.99075 | 163.201 | 4.246339
8.154108 | 32.97158 | 163.301 | 4.252483
8.159111 | 32.95136 | 163.401 | 4.25757
8.164055 | 32.93129 | 163.501 | 4.262886
8.169058 | 32.91328125 | 163.601 | 4.268355
8.174061 | 32.89779 | 163.701 | 4.273582
8.179064 | 32.8767 | 163.801 | 4.279266
8.184126 | 32.85996 | 163.901 | 4.284877
8.189129 | 32.84087 | 164.001 | 4.290167
8.194132 | 32.82134 | 164.101 | 4.295779
8.199254 | 32.8058 | 164.201 | 4.301452
8.204197 | 32.78465 | 164.301 | 4.306665
8.209141 | 32.76455 | 164.401 | 4.312256
8.214144 | 32.74494 | 164.501 | 4.318073
8.219087 | 32.72598 | 164.601 | 4.32335
8.22409 | 32.70768 | 164.701 | 4.329003
8.229152 | 32.68867 | 164.801 | 4.334373
8.234155 | 32.67041 | 164.901 | 4.339855
8.239218 | 32.65299 | 165.001 | 4.345323
8.244221 | 32.63289 | 165.101 | 4.350524
8.249224 | 32.61376 | 165.201 | 4.356593
8.254286 | 32.59341 | 165.301 | 4.361985
8.25917 | 32.57032 | 165.401 | 4.367713
8.264232 | 32.55232 | 165.501 | 4.372906
8.269235 | 32.53467 | 165.601 | 4.378575
8.274239 | 32.516125 | 165.701 | 4.384195
8.2793 | 32.49783 | 165.801 | 4.389625
8.284244 | 32.47636 | 165.901 | 4.395023
8.289306 | 32.45696 | 166.001 | 4.400658
8.294309 | 32.437625 | 166.101 | 4.406119
8.299313 | 32.4176 | 166.201 | 4.411711
8.304255 | 32.39751 | 166.301 | 4.417244
8.309199 | 32.3783 | 166.401 | 4.422909
8.314261 | 32.35998 | 166.501 | 4.428022
8.319264 | 32.34103 | 166.601 | 4.433549
8.324209 | 32.32202 | 166.701 | 4.439033
8.329329 | 32.30414 | 166.801 | 4.444521
8.334332 | 32.2839375 | 166.901 | 4.450181
8.339335 | 32.26303 | 167.001 | 4.45593
8.344399 | 32.24277 | 167.101 | 4.461367
8.349341 | 32.22162 | 167.201 | 4.466941
8.354404 | 32.20186 | 167.301 | 4.472494
8.359407 | 32.18128125 | 167.401 | 4.477852
8.364351 | 32.16082 | 167.501 | 4.483502
8.369354 | 32.14201 | 167.601 | 4.48897
8.374357 | 32.12079 | 167.701 | 4.494631
8.379418 | 32.10249 | 167.801 | 4.499826
8.384421 | 32.08204 | 167.901 | 4.505434
8.389365 | 32.05938 | 168.001 | 4.511312
8.394428 | 32.04385 | 168.101 | 4.516517
8.399431 | 32.02518 | 168.201 | 4.522085
8.404374 | 32.00421875 | 168.301 | 4.527661
8.409436 | 31.98406 | 168.401 | 4.533018
8.414379 | 31.96267 | 168.501 | 4.538588
8.419382 | 31.94314 | 168.601 | 4.544488
8.424445 | 31.92223 | 168.701 | 4.549722
8.429448 | 31.90145 | 168.801 | 4.555751
8.434451 | 31.88135 | 168.901 | 4.561055
8.439454 | 31.86107 | 169.001 | 4.566265
8.444516 | 31.83948 | 169.101 | 4.572161
8.449519 | 31.819125 | 169.201 | 4.57762
8.454463 | 31.797625 | 169.301 | 4.583048
8.459525 | 31.77784 | 169.401 | 4.588564
8.464468 | 31.75692 | 169.501 | 4.594203
8.469471 | 31.73509375 | 169.601 | 4.599472
8.474534 | 31.71751 | 169.701 | 4.60515
8.479537 | 31.69512 | 169.801 | 4.610759
8.484599 | 31.67658 | 169.901 | 4.61605
8.489602 | 31.65569 | 170.001 | 4.621751
8.494605 | 31.63447 | 170.101 | 4.627256
8.499608 | 31.61274 | 170.201 | 4.633008
8.504492 | 31.58986 | 170.301 | 4.638419
8.509554 | 31.56967 | 170.401 | 4.643999
8.514557 | 31.55039 | 170.501 | 4.649469
8.51956 | 31.52834 | 170.601 | 4.655194
8.524623 | 31.51042 | 170.701 | 4.660608
8.529626 | 31.48853125 | 170.801 | 4.666495
8.534629 | 31.46514 | 170.901 | 4.672099
8.539691 | 31.44589 | 171.001 | 4.677857
8.544634 | 31.42303 | 171.101 | 4.682915
8.549637 | 31.40231 | 171.201 | 4.688529
8.55464 | 31.38156 | 171.301 | 4.694297
8.559642 | 31.35954 | 171.401 | 4.699834
8.564645 | 31.33894 | 171.501 | 4.705156
8.569648 | 31.31478 | 171.601 | 4.710966
8.574652 | 31.29576 | 171.701 | 4.716346
8.579714 | 31.27554 | 171.801 | 4.721832
8.584716 | 31.25247 | 171.901 | 4.727528
8.589719 | 31.23256 | 172.001 | 4.73296
8.594664 | 31.21001 | 172.101 | 4.738593
8.599667 | 31.18835 | 172.201 | 4.743881
8.604729 | 31.16873 | 172.301 | 4.749625
8.609673 | 31.14589 | 172.401 | 4.755145
8.614675 | 31.12509 | 172.501 | 4.760842
8.619678 | 31.10353 | 172.601 | 4.766409
8.624741 | 31.08085 | 172.701 | 4.772225
8.629803 | 31.05998 | 172.801 | 4.777577
8.634747 | 31.03689 | 172.901 | 4.783161
8.639749 | 31.0152 | 173.001 | 4.788668
8.644812 | 30.99276 | 173.101 | 4.794403
8.649755 | 30.96888 | 173.201 | 4.799975
8.654818 | 30.94782 | 173.301 | 4.805485
8.659761 | 30.92738 | 173.401 | 4.811151
8.664764 | 30.9042 | 173.501 | 4.816685
8.669826 | 30.88396 | 173.601 | 4.822245
8.674829 | 30.86127 | 173.701 | 4.828128
8.679832 | 30.83867 | 173.801 | 4.833567
8.684895 | 30.81837 | 173.901 | 4.839381
8.689897 | 30.79287 | 174.001 | 4.845003
8.694842 | 30.77184 | 174.101 | 4.850161
8.699784 | 30.74699 | 174.201 | 4.856249
8.704787 | 30.72457 | 174.301 | 4.861559
8.70979 | 30.70374 | 174.401 | 4.867257
8.714793 | 30.68054 | 174.501 | 4.872805
8.719855 | 30.66007 | 174.601 | 4.878243
8.724919 | 30.63865 | 174.701 | 4.884093
8.729922 | 30.6151 | 174.801 | 4.889815
8.734983 | 30.59247 | 174.901 | 4.895341
8.739986 | 30.56712 | 175.001 | 4.900787
8.74493 | 30.54309 | 175.101 | 4.906632
8.749932 | 30.52313 | 175.201 | 4.912389
8.754935 | 30.49853 | 175.301 | 4.918043
8.759999 | 30.47665 | 175.401 | 4.92361
8.765001 | 30.4521 | 175.501 | 4.929033
8.770004 | 30.42821 | 175.601 | 4.934863
8.775007 | 30.4068 | 175.701 | 4.940731
8.77995 | 30.38229 | 175.801 | 4.946145
8.785013 | 30.36145 | 175.901 | 4.951963
8.789956 | 30.33758 | 176.001 | 4.957194
8.7949 | 30.31262 | 176.101 | 4.962821
8.799962 | 30.29366 | 176.201 | 4.968789
8.804965 | 30.26962 | 176.301 | 4.974106
8.809968 | 30.24654 | 176.401 | 4.979907
8.814971 | 30.22161 | 176.501 | 4.985533
8.820033 | 30.19765 | 176.601 | 4.991194
8.825096 | 30.17482 | 176.701 | 4.996988
8.830098 | 30.14879 | 176.801 | 5.002724
8.835042 | 30.12509 | 176.901 | 5.008013
8.840045 | 30.10356 | 177.001 | 5.0137
8.845048 | 30.07757 | 177.101 | 5.019116
8.85011 | 30.05607 | 177.201 | 5.024969
8.855054 | 30.0315 | 177.301 | 5.030588
8.860057 | 30.00827 | 177.401 | 5.036229
8.865119 | 29.98722 | 177.501 | 5.041787
8.870122 | 29.96151 | 177.601 | 5.047436
8.875125 | 29.93715 | 177.701 | 5.053241
8.880128 | 29.91363 | 177.801 | 5.05889
8.885131 | 29.88862 | 177.901 | 5.064381
8.890193 | 29.86331 | 178.001 | 5.070237
8.895136 | 29.83654 | 178.101 | 5.075837
8.90008 | 29.81335 | 178.201 | 5.081447
8.905083 | 29.79063 | 178.301 | 5.087351
8.910086 | 29.76677 | 178.401 | 5.092732
8.915208 | 29.74495 | 178.501 | 5.09856
8.92021 | 29.71856 | 178.601 | 5.103873
8.925154 | 29.69427 | 178.701 | 5.109731
8.930276 | 29.67109 | 178.801 | 5.115431
8.93522 | 29.64431 | 178.901 | 5.120967
8.940223 | 29.61896 | 179.001 | 5.126707
8.945165 | 29.59516 | 179.101 | 5.13214
8.950168 | 29.57115 | 179.201 | 5.137933
8.955171 | 29.54957 | 179.301 | 5.143546
8.960234 | 29.52504 | 179.401 | 5.149378
8.965237 | 29.49988 | 179.501 | 5.154859
8.9703 | 29.47612 | 179.601 | 5.160632
8.975242 | 29.4489 | 179.701 | 5.166566
8.980306 | 29.42431 | 179.801 | 5.17204
8.985309 | 29.39791 | 179.901 | 5.177666
8.990251 | 29.36987 | 180.001 | 5.183347
8.995255 | 29.34586 | 180.101 | 5.188947
9.000258 | 29.32017 | 180.201 | 5.194688
9.005319 | 29.29526 | 180.301 | 5.200255
9.010322 | 29.2712 | 180.401 | 5.205987
9.015325 | 29.24615 | 180.501 | 5.211739
9.020389 | 29.22094 | 180.601 | 5.217056
9.025391 | 29.19488 | 180.701 | 5.223011
9.030394 | 29.17004 | 180.801 | 5.228401
9.035397 | 29.14377 | 180.901 | 5.234736
9.040341 | 29.11874 | 181.001 | 5.240262
9.045403 | 29.09513 | 181.101 | 5.245948
9.050465 | 29.07092 | 181.201 | 5.251571
9.055409 | 29.0422 | 181.301 | 5.257234
9.060412 | 29.01617 | 181.401 | 5.263128
9.065474 | 28.98947 | 181.501 | 5.268707
9.070477 | 28.96335 | 181.601 | 5.274348
9.075481 | 28.93792 | 181.701 | 5.27997
9.080423 | 28.90986 | 181.801 | 5.286023
9.085426 | 28.88436 | 181.901 | 5.291605
9.090489 | 28.85745 | 182.001 | 5.297406
9.095492 | 28.83248 | 182.101 | 5.303257
9.100494 | 28.80621875 | 182.201 | 5.308731
9.105438 | 28.77971 | 182.301 | 5.31458
9.1105 | 28.75454 | 182.401 | 5.32008
9.115564 | 28.728 | 182.501 | 5.32586
9.120506 | 28.70053 | 182.601 | 5.331635
9.125568 | 28.67685 | 182.701 | 5.337186
9.130571 | 28.6486875 | 182.801 | 5.34288
9.135574 | 28.62015625 | 182.901 | 5.348948
9.140638 | 28.59593 | 183.001 | 5.354546
9.14558 | 28.567 | 183.101 | 5.360074
9.150583 | 28.54203 | 183.201 | 5.365661
9.155646 | 28.51574 | 183.301 | 5.371868
9.160649 | 28.48782 | 183.401 | 5.377614
9.165651 | 28.46004 | 183.501 | 5.383503
9.170654 | 28.43031 | 183.601 | 5.389221
9.175657 | 28.40387 | 183.701 | 5.394792
9.18066 | 28.37599 | 183.801 | 5.400455
9.185604 | 28.34915 | 183.901 | 5.406229
9.190607 | 28.32477 | 184.001 | 5.411847
9.19555 | 28.29537 | 184.101 | 5.4175
9.200613 | 28.26796 | 184.201 | 5.423395
9.205675 | 28.24381 | 184.301 | 5.429095
9.210678 | 28.21434 | 184.401 | 5.435053
9.215681 | 28.18824 | 184.501 | 5.440837
9.220744 | 28.15903 | 184.601 | 5.446657
9.225747 | 28.12962 | 184.701 | 5.452232
9.230809 | 28.10296 | 184.801 | 5.458199
9.235693 | 28.07329 | 184.901 | 5.46373
9.240755 | 28.04698 | 185.001 | 5.469576
9.245758 | 28.01883 | 185.101 | 5.475374
9.250702 | 27.9899 | 185.201 | 5.481025
9.255823 | 27.96371 | 185.301 | 5.486715
9.260767 | 27.93408 | 185.401 | 5.49285
9.26577 | 27.90489 | 185.501 | 5.498368
9.270832 | 27.87616 | 185.601 | 5.504323
9.275835 | 27.84655 | 185.701 | 5.510033
9.280778 | 27.81728 | 185.801 | 5.516071
9.285782 | 27.78896 | 185.901 | 5.521558
9.290844 | 27.76179 | 186.001 | 5.527302
9.295847 | 27.73296 | 186.101 | 5.533291
9.30079 | 27.70311 | 186.201 | 5.539106
9.305852 | 27.67501 | 186.301 | 5.544716
9.310915 | 27.64689 | 186.401 | 5.550559
9.315859 | 27.61742 | 186.501 | 5.556397
9.320921 | 27.59011 | 186.601 | 5.562323
9.325924 | 27.56253125 | 186.701 | 5.567995
9.330868 | 27.53087 | 186.801 | 5.573749
9.33593 | 27.50363 | 186.901 | 5.579455
9.340933 | 27.47303125 | 187.001 | 5.585617
9.345876 | 27.44252 | 187.101 | 5.591065
9.350879 | 27.41401 | 187.201 | 5.596822
9.355942 | 27.38384 | 187.301 | 5.602704
9.360945 | 27.35545 | 187.401 | 5.608547
9.365887 | 27.32452 | 187.501 | 5.614521
9.370951 | 27.29573 | 187.601 | 5.620277
9.376013 | 27.26574 | 187.701 | 5.626291
9.380955 | 27.23314 | 187.801 | 5.632159
9.385958 | 27.20338 | 187.901 | 5.637915
9.390903 | 27.17374 | 188.001 | 5.643725
9.395906 | 27.14286 | 188.101 | 5.64946
9.400968 | 27.11699 | 188.201 | 5.655396
9.406031 | 27.0857 | 188.301 | 5.661022
9.411033 | 27.0547 | 188.401 | 5.667038
9.416036 | 27.02371 | 188.501 | 5.673065
9.421099 | 26.9914 | 188.601 | 5.678651
9.426102 | 26.96048 | 188.701 | 5.684838
9.431045 | 26.92986 | 188.801 | 5.690639
9.436048 | 26.90005 | 188.901 | 5.696587
9.441051 | 26.86793 | 189.001 | 5.702506
9.446054 | 26.83707 | 189.101 | 5.708254
9.451116 | 26.80805 | 189.201 | 5.713973
9.45612 | 26.77575 | 189.301 | 5.720049
9.461062 | 26.74346 | 189.401 | 5.725721
9.466184 | 26.7134 | 189.501 | 5.731427
9.471187 | 26.68117 | 189.601 | 5.73746
9.476131 | 26.64786 | 189.701 | 5.743417
9.481074 | 26.61716 | 189.801 | 5.749115
9.486077 | 26.58685 | 189.901 | 5.754735
9.491139 | 26.55555 | 190.001 | 5.760828
9.496142 | 26.52406 | 190.101 | 5.766741
9.501145 | 26.49289 | 190.201 | 5.772389
9.506208 | 26.4614375 | 190.301 | 5.778585
9.51121 | 26.42859 | 190.401 | 5.784241
9.516274 | 26.39713 | 190.501 | 5.78995
9.521277 | 26.36396 | 190.601 | 5.796091
9.526219 | 26.32672 | 190.701 | 5.801877
9.531283 | 26.29717 | 190.801 | 5.807655
9.536285 | 26.26379 | 190.901 | 5.813784
9.541287 | 26.2307 | 191.001 | 5.819731
9.54629 | 26.19894 | 191.101 | 5.825636
9.551293 | 26.16623 | 191.201 | 5.831587
9.556357 | 26.1333 | 191.301 | 5.837526
9.561359 | 26.09919 | 191.401 | 5.843597
9.566362 | 26.06713 | 191.501 | 5.849184
9.571365 | 26.03386 | 191.601 | 5.85527
9.576309 | 25.99863 | 191.701 | 5.860908
9.581431 | 25.96695 | 191.801 | 5.866731
9.586373 | 25.93148 | 191.901 | 5.872719
9.591317 | 25.89633 | 192.001 | 5.878837
9.596379 | 25.86706 | 192.101 | 5.884503
9.601383 | 25.83185 | 192.201 | 5.890434
9.606386 | 25.79798 | 192.301 | 5.896305
9.611448 | 25.76503 | 192.401 | 5.902285
9.616391 | 25.73201 | 192.501 | 5.908224
9.621453 | 25.69857 | 192.601 | 5.914264
9.626457 | 25.66279 | 192.701 | 5.920437
9.63146 | 25.6276 | 192.801 | 5.926358
9.636463 | 25.59223 | 192.901 | 5.932232
9.641406 | 25.55615 | 193.001 | 5.938027
9.646528 | 25.52092 | 193.101 | 5.94431
9.651531 | 25.4870625 | 193.201 | 5.950115
9.656535 | 25.45095 | 193.301 | 5.956089
9.661537 | 25.41621 | 193.401 | 5.962006
9.666599 | 25.37933 | 193.501 | 5.968116
9.671542 | 25.34128 | 193.601 | 5.974151
9.676545 | 25.3053 | 193.701 | 5.980094
9.681489 | 25.27022 | 193.801 | 5.986072
9.686551 | 25.2341 | 193.901 | 5.991888
9.691554 | 25.19712 | 194.001 | 5.998262
9.696617 | 25.16129 | 194.101 | 6.004099
9.70162 | 25.12594 | 194.201 | 6.010284
9.706622 | 25.08544 | 194.301 | 6.01628
9.711686 | 25.04918 | 194.401 | 6.022156
9.716688 | 25.0092 | 194.501 | 6.028444
9.721631 | 24.96787 | 194.601 | 6.034231
9.726634 | 24.92894 | 194.701 | 6.040735
9.741821 | -3.498818 | 194.801 | 3.850528
9.740928 | -1.112976 | 194.861 | 0.6969814