## Sheet1
Crosshead_mm | Load_kN | Time_s | Strain_mm
0.005360274 | 0.1151822 | 0.116 | 0.0003675579
0.01030364 | 0.2284365 | 0.216 | 0.001102942
0.01530656 | 0.3353167 | 0.316 | 0.002042692
0.02024992 | 0.4259284 | 0.416 | 0.002880733
0.02519329 | 0.4936528 | 0.516 | 0.003299973
0.03019621 | 0.5564023 | 0.616 | 0.003747713
0.03513958 | 0.6079693 | 0.716 | 0.004116371
0.0401425 | 0.6499106 | 0.816 | 0.004469236
0.04508586 | 0.6887666 | 0.916 | 0.005108573
0.05008878 | 0.7300362 | 1.016 | 0.005271868
0.05509171 | 0.7708877 | 1.116 | 0.005614862
0.06003507 | 0.8112225 | 1.216 | 0.00600893
0.06509755 | 0.8532385 | 1.316 | 0.006311639
0.06998136 | 0.8913235 | 1.416 | 0.006852079
0.07498428 | 0.9084915 | 1.516 | 0.007128808
0.0799872 | 0.9635622 | 1.616 | 0.007351232
0.08493056 | 1.00547 | 1.716 | 0.007786753
0.08993348 | 1.047051 | 1.816 | 0.007930842
0.09493641 | 1.088178 | 1.916 | 0.008506922
0.09993933 | 1.128649 | 2.016 | 0.009112247
0.1049423 | 1.170719 | 2.116 | 0.009672344
0.1098856 | 1.211902 | 2.216 | 0.009923371
0.1149481 | 1.252391 | 2.316 | 0.01020102
0.1198915 | 1.2939 | 2.416 | 0.01067051
0.1248348 | 1.333804 | 2.516 | 0.01102054
0.1298973 | 1.37382 | 2.616 | 0.01137589
0.1348407 | 1.411995 | 2.716 | 0.01153641
0.1398436 | 1.454445 | 2.816 | 0.01187615
0.1448465 | 1.48946 | 2.916 | 0.01233207
0.1497899 | 1.531705 | 3.016 | 0.01289099
0.1548524 | 1.574029 | 3.116 | 0.01338071
0.1597957 | 1.615407 | 3.216 | 0.01387035
0.1647987 | 1.655342 | 3.316 | 0.014162
0.169742 | 1.697922 | 3.416 | 0.01440084
0.1747449 | 1.737745 | 3.516 | 0.01501567
0.1798074 | 1.780067 | 3.616 | 0.01532992
0.1847508 | 1.820561 | 3.716 | 0.01610115
0.1896942 | 1.862446 | 3.816 | 0.01634304
0.1947566 | 1.903525 | 3.916 | 0.01664481
0.1997 | 1.943735 | 4.016 | 0.01695773
0.2047029 | 1.985972 | 4.116 | 0.01748401
0.2097058 | 2.02702 | 4.216 | 0.01789151
0.2146492 | 2.06697 | 4.316 | 0.01829204
0.2197117 | 2.108605 | 4.416 | 0.0190029
0.224655 | 2.150547 | 4.516 | 0.01948477
0.229658 | 2.19203 | 4.616 | 0.01980188
0.2346609 | 2.232562 | 4.716 | 0.02021318
0.2396043 | 2.272217 | 4.816 | 0.0207521
0.2446667 | 2.312947 | 4.916 | 0.02126981
0.2496101 | 2.354153 | 5.016 | 0.02171488
0.2545535 | 2.394859 | 5.116 | 0.02197047
0.2596159 | 2.436158 | 5.216 | 0.02245612
0.2645593 | 2.47627 | 5.316 | 0.02304215
0.2695622 | 2.517344 | 5.416 | 0.0236564
0.2745652 | 2.558779 | 5.516 | 0.02392551
0.2795681 | 2.597807 | 5.616 | 0.02420294
0.284571 | 2.638726 | 5.716 | 0.024879
0.2895144 | 2.677893 | 5.816 | 0.02541883
0.2945173 | 2.71726 | 5.916 | 0.02577837
0.2995202 | 2.75789 | 6.016 | 0.02627782
0.3044636 | 2.796717 | 6.116 | 0.02659301
0.309526 | 2.837193 | 6.216 | 0.02736869
0.3144694 | 2.875816 | 6.316 | 0.0277485
0.3194723 | 2.915987 | 6.416 | 0.0283879
0.3244753 | 2.955691 | 6.516 | 0.02886393
0.3294186 | 2.993095 | 6.616 | 0.02939859
0.3344216 | 3.032978 | 6.716 | 0.02976669
0.3394245 | 3.073678 | 6.816 | 0.03014771
0.3443678 | 3.112029 | 6.916 | 0.03076863
0.3494303 | 3.1513125 | 7.016 | 0.03146138
0.3543737 | 3.187157 | 7.116 | 0.0319139
0.3593766 | 3.227354 | 7.216 | 0.03229044
0.3643795 | 3.265629 | 7.316 | 0.03297336
0.3693229 | 3.301956 | 7.416 | 0.03370331
0.3743258 | 3.338822 | 7.516 | 0.03369575
0.3793287 | 3.375243 | 7.616 | 0.0342564
0.3842721 | 3.412507 | 7.716 | 0.03467786
0.3893346 | 3.449481 | 7.816 | 0.03538554
0.3942779 | 3.484442 | 7.916 | 0.03583134
0.3993404 | 3.520312 | 8.016 | 0.03618032
0.4042838 | 3.556426 | 8.116 | 0.03694057
0.4092271 | 3.590523 | 8.216 | 0.03747173
0.4142896 | 3.627266 | 8.316 | 0.03765598
0.419233 | 3.660303 | 8.416 | 0.03825264
0.4242955 | 3.696254 | 8.516 | 0.03870092
0.4292388 | 3.731946 | 8.616 | 0.03897287
0.4341822 | 3.766013 | 8.716 | 0.03939523
0.4392447 | 3.799729 | 8.816 | 0.03985748
0.444188 | 3.832988 | 8.916 | 0.04021537
0.449191 | 3.869535 | 9.016 | 0.0411892
0.4541939 | 3.904421 | 9.116 | 0.04153503
0.4591968 | 3.93772 | 9.216 | 0.0418227
0.4641997 | 3.970998 | 9.316 | 0.04238742
0.4692027 | 4.00617 | 9.416 | 0.04289681
0.474146 | 4.039367 | 9.516 | 0.04355936
0.479149 | 4.073726 | 9.616 | 0.04410731
0.4840923 | 4.105065 | 9.716 | 0.04430215
0.4890952 | 4.138899 | 9.816 | 0.04501116
0.4940982 | 4.172812 | 9.916 | 0.0454755
0.4990415 | 4.206041 | 10.016 | 0.04592679
0.504104 | 4.239146 | 10.116 | 0.04668441
0.509107 | 4.269918 | 10.216 | 0.0469036
0.5140503 | 4.30228 | 10.316 | 0.04745294
0.5191127 | 4.33406 | 10.416 | 0.04776549
0.5240561 | 4.362467 | 10.516 | 0.04847717
0.529059 | 4.392996 | 10.616 | 0.04871656
0.534062 | 4.421694 | 10.716 | 0.04946468
0.5390053 | 4.451491 | 10.816 | 0.04982171
0.5440678 | 4.481403 | 10.916 | 0.05038139
0.5490112 | 4.508723 | 11.016 | 0.05073711
0.5540737 | 4.537404 | 11.116 | 0.05108883
0.559017 | 4.566989 | 11.216 | 0.05181335
0.5639603 | 4.594355 | 11.316 | 0.05232743
0.5690229 | 4.624054 | 11.416 | 0.05276654
0.5739662 | 4.652083 | 11.516 | 0.05303337
0.5789692 | 4.681849 | 11.616 | 0.05380328
0.5839721 | 4.710156 | 11.716 | 0.05425861
0.5889155 | 4.73776 | 11.816 | 0.05471647
0.5939779 | 4.7685 | 11.916 | 0.05542392
0.5989809 | 4.796746 | 12.016 | 0.05584631
0.6039242 | 4.826284 | 12.116 | 0.05633181
0.6089271 | 4.856172 | 12.216 | 0.05678393
0.6138705 | 4.883035 | 12.316 | 0.05709177
0.6189329 | 4.911717 | 12.416 | 0.05753807
0.6239359 | 4.940447 | 12.516 | 0.05816685
0.6288792 | 4.969585 | 12.616 | 0.05873671
0.6338822 | 4.997896 | 12.716 | 0.0594458
0.6388851 | 5.023183 | 12.816 | 0.060069
0.6438881 | 5.053315 | 12.916 | 0.06040637
0.648891 | 5.082739 | 13.016 | 0.06085391
0.6538343 | 5.10912 | 13.116 | 0.06167324
0.6588373 | 5.138623 | 13.216 | 0.06191286
0.6638402 | 5.16586 | 13.316 | 0.06257316
0.6688431 | 5.19448 | 13.416 | 0.06272514
0.673846 | 5.22313 | 13.516 | 0.0638146
0.6787894 | 5.250314 | 13.616 | 0.06401332
0.6838518 | 5.277643 | 13.716 | 0.06465083
0.6887952 | 5.306451 | 13.816 | 0.06529989
0.6937386 | 5.334419 | 13.916 | 0.06589215
0.698801 | 5.36287 | 14.016 | 0.06655931
0.7037444 | 5.390756 | 14.116 | 0.06730163
0.7088069 | 5.418324 | 14.216 | 0.06781369
0.7138099 | 5.446365 | 14.316 | 0.06848841
0.7187532 | 5.468491 | 14.416 | 0.06893325
0.7237562 | 5.498304 | 14.516 | 0.06970497
0.728759 | 5.526145 | 14.616 | 0.06994551
0.7337024 | 5.55490625 | 14.716 | 0.07078984
0.7387053 | 5.582316 | 14.816 | 0.07105941
0.7436487 | 5.609198 | 14.916 | 0.07170036
0.7487112 | 5.637522 | 15.016 | 0.07243118
0.7537141 | 5.663918 | 15.116 | 0.07329456
0.7586575 | 5.691327 | 15.216 | 0.07365891
0.7637199 | 5.721126 | 15.316 | 0.07444613
0.7686633 | 5.746431 | 15.416 | 0.0745948
0.7736662 | 5.773282 | 15.516 | 0.07575316
0.7786692 | 5.80165 | 15.616 | 0.07603604
0.7836125 | 5.828386 | 15.716 | 0.07669785
0.7886155 | 5.856033 | 15.816 | 0.07751703
0.7936779 | 5.883083 | 15.916 | 0.07789407
0.7986808 | 5.910149 | 16.016 | 0.07886328
0.8036242 | 5.938083 | 16.116 | 0.07963105
0.8086271 | 5.963979 | 16.216 | 0.08014787
0.8136301 | 5.991545 | 16.316 | 0.08089603
0.818633 | 6.017874 | 16.416 | 0.08162453
0.8235764 | 6.044773 | 16.516 | 0.08211053
0.8285792 | 6.072711 | 16.616 | 0.08316348
0.8335822 | 6.097874 | 16.716 | 0.08360662
0.8385851 | 6.125013 | 16.816 | 0.08446955
0.843588 | 6.152146 | 16.916 | 0.08493148
0.848591 | 6.17773 | 17.016 | 0.08588894
0.8535939 | 6.205715 | 17.116 | 0.08631616
0.8585373 | 6.231405 | 17.216 | 0.0871748
0.8635402 | 6.25721 | 17.316 | 0.08816849
0.8685431 | 6.283903 | 17.416 | 0.08848497
0.8734865 | 6.310494 | 17.516 | 0.0891289
0.8785489 | 6.338351 | 17.616 | 0.09003885
0.8834923 | 6.363555 | 17.716 | 0.09076877
0.8884952 | 6.391096 | 17.816 | 0.09146804
0.8934981 | 6.418778 | 17.916 | 0.09210566
0.8984415 | 6.443162 | 18.016 | 0.09315224
0.903504 | 6.469843 | 18.116 | 0.09375773
0.9085069 | 6.496825 | 18.216 | 0.09460835
0.9134503 | 6.520877 | 18.316 | 0.0954776
0.9185128 | 6.54905 | 18.416 | 0.09617153
0.9234562 | 6.573023 | 18.516 | 0.09744859
0.928459 | 6.59823 | 18.616 | 0.09791455
0.9334619 | 6.624839 | 18.716 | 0.09873795
0.9384053 | 6.649613 | 18.816 | 0.09976193
0.9434678 | 6.676021 | 18.916 | 0.1004671
0.9484112 | 6.70078 | 19.016 | 0.1013607
0.9534141 | 6.726933 | 19.116 | 0.1021612
0.9584766 | 6.752438 | 19.216 | 0.102867
0.9634199 | 6.776926 | 19.316 | 0.1036325
0.9684229 | 6.802485 | 19.416 | 0.1045911
0.9734257 | 6.827356 | 19.516 | 0.1051144
0.9783691 | 6.851881 | 19.616 | 0.1061811
0.983372 | 6.877969 | 19.716 | 0.1070326
0.988375 | 6.902814 | 19.816 | 0.1079174
0.9933779 | 6.928836 | 19.916 | 0.1087638
0.9983808 | 6.953511 | 20.016 | 0.1094615
1.003324 | 6.977315 | 20.116 | 0.1104891
1.008387 | 7.004044 | 20.216 | 0.111637
1.01333 | 7.027615 | 20.316 | 0.1123296
1.018333 | 7.051346 | 20.416 | 0.1132514
1.023336 | 7.076351 | 20.516 | 0.1143498
1.028279 | 7.101104 | 20.616 | 0.1150238
1.033282 | 7.124665 | 20.716 | 0.115988
1.038345 | 7.150244 | 20.816 | 0.1170085
1.043288 | 7.172977 | 20.916 | 0.1176654
1.048291 | 7.198259 | 21.016 | 0.1185528
1.053294 | 7.221751 | 21.116 | 0.1198601
1.058297 | 7.246658 | 21.216 | 0.1205826
1.0633 | 7.269555 | 21.316 | 0.12137
1.068184 | 7.292627 | 21.416 | 0.1227277
1.073246 | 7.317837 | 21.516 | 0.1234411
1.078249 | 7.341405 | 21.616 | 0.1246576
1.083252 | 7.365563 | 21.716 | 0.1255744
1.088255 | 7.389539 | 21.816 | 0.1264454
1.093198 | 7.412291 | 21.916 | 0.1275536
1.098201 | 7.436092 | 22.016 | 0.1287372
1.103204 | 7.459001 | 22.116 | 0.1298481
1.108207 | 7.480683 | 22.216 | 0.1304439
1.11321 | 7.506222 | 22.316 | 0.1315129
1.118153 | 7.527695 | 22.416 | 0.132816
1.123216 | 7.550695 | 22.516 | 0.1336634
1.128218 | 7.573624 | 22.616 | 0.1347305
1.133162 | 7.596965 | 22.716 | 0.1355717
1.138165 | 7.621143 | 22.816 | 0.1369522
1.143168 | 7.642919 | 22.916 | 0.1378438
1.148171 | 7.665432 | 23.016 | 0.1389981
1.153174 | 7.688406 | 23.116 | 0.1403297
1.158117 | 7.710527 | 23.216 | 0.1411507
1.16312 | 7.733161 | 23.316 | 0.1424691
1.168123 | 7.754522 | 23.416 | 0.1434022
1.173126 | 7.776316 | 23.516 | 0.1447246
1.178129 | 7.799143 | 23.616 | 0.1453815
1.183072 | 7.820006 | 23.716 | 0.1469091
1.188075 | 7.843515 | 23.816 | 0.1482499
1.193078 | 7.864542 | 23.916 | 0.1489627
1.198081 | 7.885572 | 24.016 | 0.1504134
1.203084 | 7.909141 | 24.116 | 0.1513733
1.208027 | 7.929057 | 24.216 | 0.1523257
1.21303 | 7.950881 | 24.316 | 0.1539413
1.218093 | 7.971654 | 24.416 | 0.1547773
1.223036 | 7.993141 | 24.516 | 0.1560247
1.228039 | 8.015936 | 24.616 | 0.1570958
1.233042 | 8.036778 | 24.716 | 0.1584749
1.238104 | 8.057487 | 24.816 | 0.159753
1.243107 | 8.078727 | 24.916 | 0.1609671
1.24805 | 8.099139 | 25.016 | 0.1620877
1.253053 | 8.120028 | 25.116 | 0.1632437
1.258056 | 8.139646 | 25.216 | 0.1643501
1.26294 | 8.159505 | 25.316 | 0.1652197
1.268003 | 8.182708 | 25.416 | 0.1667258
1.272946 | 8.203349 | 25.516 | 0.1682043
1.277949 | 8.224432 | 25.616 | 0.1694308
1.283011 | 8.24465625 | 25.716 | 0.1706758
1.287955 | 8.264744 | 25.816 | 0.1718294
1.292958 | 8.285386 | 25.916 | 0.1732845
1.297961 | 8.305293 | 26.016 | 0.1742105
1.302963 | 8.324775 | 26.116 | 0.1756608
1.307966 | 8.344282 | 26.216 | 0.1768313
1.31291 | 8.363489 | 26.316 | 0.1778892
1.317913 | 8.384405 | 26.416 | 0.1795816
1.322975 | 8.403767 | 26.516 | 0.1808227
1.327978 | 8.422997 | 26.616 | 0.1821889
1.332981 | 8.443132 | 26.716 | 0.1833997
1.337924 | 8.46225 | 26.816 | 0.1845846
1.342927 | 8.48167 | 26.916 | 0.1861591
1.34799 | 8.500498 | 27.016 | 0.1874919
1.352874 | 8.518332 | 27.116 | 0.1886446
1.357936 | 8.53852 | 27.216 | 0.1900463
1.36288 | 8.556448 | 27.316 | 0.1913277
1.367882 | 8.577157 | 27.416 | 0.1929152
1.372885 | 8.595772 | 27.516 | 0.1941125
1.377829 | 8.614257 | 27.616 | 0.1955674
1.382891 | 8.634499 | 27.716 | 0.196895
1.387894 | 8.652415 | 27.816 | 0.1983409
1.392837 | 8.669487 | 27.916 | 0.1997166
1.3979 | 8.688981 | 28.016 | 0.2009489
1.402843 | 8.708807 | 28.116 | 0.2024732
1.407846 | 8.726423 | 28.216 | 0.2038793
1.412909 | 8.744499 | 28.316 | 0.2050912
1.417852 | 8.762489 | 28.416 | 0.2066733
1.422855 | 8.781524 | 28.516 | 0.2083512
1.427798 | 8.799501 | 28.616 | 0.2096085
1.432861 | 8.817958 | 28.716 | 0.2109736
1.437923 | 8.834691 | 28.816 | 0.2124387
1.442807 | 8.852722 | 28.916 | 0.2139422
1.44787 | 8.870917 | 29.016 | 0.2152036
1.452813 | 8.888277 | 29.116 | 0.2168148
1.457816 | 8.90508 | 29.216 | 0.218103
1.462819 | 8.923221 | 29.316 | 0.2198548
1.467762 | 8.940578125 | 29.416 | 0.2213651
1.472765 | 8.9587 | 29.516 | 0.222768
1.477828 | 8.977278 | 29.616 | 0.2242396
1.48283 | 8.993265625 | 29.716 | 0.22591
1.487833 | 9.011088 | 29.816 | 0.2273323
1.492777 | 9.027433 | 29.916 | 0.2289364
1.49778 | 9.043945 | 30.016 | 0.2302864
1.502842 | 9.060741 | 30.116 | 0.2317185
1.507726 | 9.077006 | 30.216 | 0.2333547
1.512729 | 9.094659 | 30.316 | 0.2350402
1.517732 | 9.113259 | 30.416 | 0.2363348
1.522735 | 9.128152 | 30.516 | 0.2381128
1.527797 | 9.145171875 | 30.616 | 0.2394929
1.532741 | 9.161437 | 30.716 | 0.2413694
1.537744 | 9.179624 | 30.816 | 0.2426482
1.542806 | 9.194526 | 30.916 | 0.2441854
1.547749 | 9.210017 | 31.016 | 0.2458497
1.552752 | 9.226945 | 31.116 | 0.2473556
1.557696 | 9.243334 | 31.216 | 0.2491458
1.562699 | 9.259712 | 31.316 | 0.2506998
1.567761 | 9.276041 | 31.416 | 0.2522539
1.572704 | 9.291618 | 31.516 | 0.2539238
1.577707 | 9.307485 | 31.616 | 0.2560185
1.58271 | 9.324129 | 31.716 | 0.2572035
1.587713 | 9.340185 | 31.816 | 0.2590537
1.592776 | 9.355134 | 31.916 | 0.2603463
1.597659 | 9.369337 | 32.016 | 0.2621764
1.602662 | 9.386088 | 32.116 | 0.2636085
1.607725 | 9.402428 | 32.216 | 0.2650967
1.612728 | 9.416665 | 32.316 | 0.267219
1.617731 | 9.432871 | 32.416 | 0.2688181
1.622674 | 9.448237 | 32.516 | 0.2703236
1.627737 | 9.464259 | 32.616 | 0.2721192
1.63274 | 9.477916 | 32.716 | 0.2739286
1.637683 | 9.491759 | 32.816 | 0.2755072
1.642686 | 9.507624 | 32.916 | 0.2770986
1.647689 | 9.522640625 | 33.016 | 0.2791401
1.652632 | 9.537106 | 33.116 | 0.2805683
1.657695 | 9.552765625 | 33.216 | 0.2820651
1.662638 | 9.567187 | 33.316 | 0.2841513
1.667581 | 9.582231 | 33.416 | 0.2857258
1.672584 | 9.597836 | 33.516 | 0.2875189
1.677587 | 9.611515625 | 33.616 | 0.2891387
1.68265 | 9.625894 | 33.716 | 0.2909206
1.687652 | 9.641119 | 33.816 | 0.2926916
1.692655 | 9.656401 | 33.916 | 0.2944414
1.697658 | 9.66976 | 34.016 | 0.2960985
1.702602 | 9.683509 | 34.116 | 0.2984894
1.707664 | 9.698475 | 34.216 | 0.2999676
1.712608 | 9.711546 | 34.316 | 0.3015859
1.717551 | 9.725211 | 34.416 | 0.3034637
1.722673 | 9.739853 | 34.516 | 0.3052405
1.727616 | 9.752181 | 34.616 | 0.3070938
1.732619 | 9.767598 | 34.716 | 0.309
1.737622 | 9.782224 | 34.816 | 0.3105175
1.742566 | 9.795669 | 34.916 | 0.3125901
1.747628 | 9.808549 | 35.016 | 0.3141991
1.752512 | 9.821775 | 35.116 | 0.3163024
1.757515 | 9.835889 | 35.216 | 0.3180258
1.762577 | 9.850091 | 35.316 | 0.3199402
1.767521 | 9.862522 | 35.416 | 0.3216301
1.772583 | 9.87747 | 35.516 | 0.3232906
1.777586 | 9.889727 | 35.616 | 0.3253941
1.782529 | 9.90288 | 35.716 | 0.3272201
1.787592 | 9.917241 | 35.816 | 0.3288202
1.792535 | 9.929144 | 35.916 | 0.3310404
1.797538 | 9.942046875 | 36.016 | 0.3328985
1.802541 | 9.956062 | 36.116 | 0.3346941
1.807544 | 9.96901 | 36.216 | 0.3366045
1.812606 | 9.981852 | 36.316 | 0.3386897
1.81755 | 9.993737 | 36.416 | 0.3403885
1.822553 | 10.00694 | 36.516 | 0.3424457
1.827556 | 10.01986 | 36.616 | 0.3443068
1.832499 | 10.03213 | 36.716 | 0.3463064
1.837561 | 10.04457 | 36.816 | 0.3480175
1.842505 | 10.0579 | 36.916 | 0.3499869
1.847448 | 10.0708 | 37.016 | 0.3520174
1.852511 | 10.08365 | 37.116 | 0.3537351
1.857514 | 10.09335 | 37.216 | 0.35583
1.862457 | 10.10676 | 37.316 | 0.3578786
1.86746 | 10.11901 | 37.416 | 0.3597368
1.872463 | 10.13139 | 37.516 | 0.362039
1.877525 | 10.14344 | 37.616 | 0.3637419
1.882469 | 10.15498 | 37.716 | 0.3658136
1.887531 | 10.1681 | 37.816 | 0.3679455
1.892534 | 10.17946875 | 37.916 | 0.3695987
1.897478 | 10.1906 | 38.016 | 0.3716963
1.90254 | 10.20381 | 38.116 | 0.3737763
1.907483 | 10.21445 | 38.216 | 0.3759039
1.912486 | 10.22619 | 38.316 | 0.3780083
1.917489 | 10.23851 | 38.416 | 0.3799627
1.922492 | 10.24836 | 38.516 | 0.3817441
1.927495 | 10.26028 | 38.616 | 0.383727
1.932498 | 10.27329 | 38.716 | 0.3859021
1.937441 | 10.28382 | 38.816 | 0.3876553
1.942504 | 10.2955 | 38.916 | 0.3899257
1.947447 | 10.3053 | 39.016 | 0.3920349
1.95245 | 10.3169 | 39.116 | 0.3945318
1.957393 | 10.32821875 | 39.216 | 0.3963681
1.962337 | 10.33905 | 39.316 | 0.3982681
1.967459 | 10.35002 | 39.416 | 0.4005098
1.972462 | 10.36055 | 39.516 | 0.4023943
1.977405 | 10.3727 | 39.616 | 0.4045784
1.982468 | 10.38471 | 39.716 | 0.4064958
1.987411 | 10.39429 | 39.816 | 0.4088014
1.992473 | 10.4045 | 39.916 | 0.4108874
1.997417 | 10.41544 | 40.016 | 0.4127643
2.00236 | 10.42587 | 40.116 | 0.4153962
2.007423 | 10.43693 | 40.216 | 0.4173921
2.012426 | 10.44676 | 40.316 | 0.4192461
2.017428 | 10.45892 | 40.416 | 0.421691
2.022431 | 10.46923 | 40.516 | 0.4238583
2.027375 | 10.47878 | 40.616 | 0.4258897
2.032437 | 10.48969 | 40.716 | 0.4282913
2.037381 | 10.49921 | 40.816 | 0.4304341
2.042324 | 10.50836 | 40.916 | 0.4324337
2.047327 | 10.52011 | 41.016 | 0.434731
2.05233 | 10.52944 | 41.116 | 0.4368135
2.057392 | 10.53952 | 41.216 | 0.4390124
2.062336 | 10.54793 | 41.316 | 0.4411376
2.067339 | 10.55915625 | 41.416 | 0.4434719
2.072401 | 10.57024 | 41.516 | 0.4456833
2.077344 | 10.57917 | 41.616 | 0.4480094
2.082407 | 10.58821 | 41.716 | 0.4502829
2.08741 | 10.59893 | 41.816 | 0.4524656
2.092353 | 10.60735 | 41.916 | 0.4550553
2.097416 | 10.61885 | 42.016 | 0.4570338
2.102419 | 10.62638 | 42.116 | 0.459216
2.107362 | 10.63517 | 42.216 | 0.4612948
2.112365 | 10.64593 | 42.316 | 0.4639287
2.117368 | 10.65455 | 42.416 | 0.4662416
2.122371 | 10.66328 | 42.516 | 0.4684349
2.127374 | 10.67226 | 42.616 | 0.4706401
2.132377 | 10.6811 | 42.716 | 0.4732904
2.137379 | 10.69105 | 42.816 | 0.4753956
2.142323 | 10.69803125 | 42.916 | 0.4773946
2.147385 | 10.70769 | 43.016 | 0.4797513
2.152329 | 10.71581 | 43.116 | 0.4822237
2.157272 | 10.72477 | 43.216 | 0.4843801
2.162394 | 10.73415 | 43.316 | 0.4869865
2.167397 | 10.74128125 | 43.416 | 0.4892832
2.17234 | 10.75053 | 43.516 | 0.49165
2.177403 | 10.75942 | 43.616 | 0.494112
2.182346 | 10.7663125 | 43.716 | 0.4967703
2.187349 | 10.77394 | 43.816 | 0.4992451
2.192352 | 10.78104 | 43.916 | 0.5015641
2.197355 | 10.78978 | 44.016 | 0.5040136
2.202298 | 10.79847 | 44.116 | 0.5069067
2.207301 | 10.80386 | 44.216 | 0.509518
2.212364 | 10.80583 | 44.316 | 0.5127359
2.221 | -0.5780089 | 44.379 | 0.9248037